## Limits
Power	55	Max SDT
Energy	120	Min SDT
Energy	250	Max SDT
Energy	600	Min Energy density
Both	5	Min ED / SDT
Mediocre	2	Min ED / SDT

Based on data from http://lygte-info.dk/

## Data
Brand	Model	Size code	Nomin. voltage [V]	Capacity [Ah]	SDT [s]	Energy Density [Wh/l]	DC resis-tance [mΩ]	90 % efficient current [A]	Source	Use	P	E	B	M	I	Dia [mm]	Len [mm]	Volume [ml]	Size group	---> Capacity [Ah]	16650	17650	18500	18650	20700	26650	---> Energy Density [Wh/l]	16650	17650	18500	18650	20700	26650	ED / SDT	---> Energy Density [Wh/l]	Power	Energy	Both	Mediocre	Inadequate
4Greer	18650 3100mAh (Black)	18650	3.65	3.04	394.6	671	129.8	2.8	lygte	Inadequate					Inadequate	9	65	16.5	18650					3.04							671			1.7						671
A123	ANR26650	26650	3.25	2.3	43	217	18.7	19.3	Manuf	Power	Power					13	65	34.5	26650 / Short Discharge Time [s] / Capacity[Ah]							2.30							217	5.0
Advanced Electronics Energy	AE18650C-22	18650	3.65	2.2	1000	508	454.5	0.8	Manuf	Inadequate					Inadequate	9	65	16.5	18650					2.30							508			0.5						508
Advanced Electronics Energy	AE18650C-24	18650	3.65	2.4	1000	486	416.7	0.8	Manuf	Inadequate					Inadequate	9	65	16.5	18650					2.20							486			0.5						486
Advanced Electronics Energy	AE18650C-26	18650	3.65	2.6	1000	530	384.6	0.9	Manuf	Inadequate					Inadequate	9	65	16.5	18650					2.40							530			0.5						530
Advanced Electronics Energy	AE18650C-28	18650	3.65	2.8	1000	574	357.1	0.9	Manuf	Inadequate					Inadequate	9	65	16.5	18650					2.60							574			0.6						574
Advanced Electronics Energy	AE18650C-R14	18650	3.65	1.5	1000	331	666.7	0.5	Manuf	Inadequate					Inadequate	9	65	16.5	18650					1.50							331			0.3						331
AmpMax	18650 2900mAh (Black)	18650	3.65	2.9	227.7	640	78.5	4.6	lygte	Energy		Energy				9	65	16.5	18650					2.90			Short Discharge Time [s] / Energy Density [Wh/l]				640			2.8	Short Discharge Time [s] / Energy Density [Wh/l]		640
AmpMax	18650 3100mAh (Black)	18650	3.65	3.05	285.7	673	93.7	3.8	lygte	Mediocre				Mediocre		9	65	16.5	18650					3.05							673			2.4					673
AmpMax	18650 3400mAh (Black)	18650	3.65	3.25	308.7	718	95.0	3.8	lygte	Mediocre				Mediocre		9	65	16.5	18650					3.25							718			2.3					718
Ampsplus	INR18650 2500mAh (Black)	18650	3.65	2.53	69.1	559	27.3	13.2	lygte	Both			Both			9	65	16.5	18650					2.53							559			8.1				559
Ampsplus	INR18650 3500mAh (Black)	18650	3.65	3.4	178	751	52.4	6.9	lygte	Energy		Energy				9	65	16.5	18650					3.40							751			4.2			751
Aosibo	IMR18650 2600mAh (Yellow)	18650	3.65	2.69	106.2	594	39.5	9.1	lygte	Both			Both			9	65	16.5	18650					2.69							594			5.6				594
Aspire	ICR18650 1800mAh (Black-yellow)	18650	3.65	1.67	34	369	20.4	17.7	lygte	Power	Power					9	65	16.5	18650					1.67							369			10.8		369
Aspire	ICR18650 2500mAh (Black-yellow)	18650	3.65	2.39	66	528	27.6	13.0	lygte	Both			Both			9	65	16.5	18650					2.39							528			8.0				528
Aucooma	IMR18650 2500mAh (Orange-green)	18650	3.65	2.52	83	556	32.9	10.9	lygte	Both			Both			9	65	16.5	18650					2.52							556			6.7				556
Aucooma	IMR18650 2800mAh (Purple-blue)	18650	3.65	2.88	93.4	636	32.4	11.1	lygte	Both			Both			9	65	16.5	18650					2.88							636			6.8				636
Aucooma	IMR18650 3000mAh (Black-red)	18650	3.65	2.86	92.4	631	32.3	11.1	lygte	Both			Both			9	65	16.5	18650					2.86							631			6.8				631
AW	17670 1600mAh (Black) 2016	17670	3.65	1.3	250.2	312	192.5	1.9	lygte	Inadequate					Inadequate	8.5	67	15.2	17650			1.30							312					1.2						312
AW	18500 1500mAh (Black) 2016	18500	3.65	1.55	189.1	445	122.0	3.0	lygte	Mediocre				Mediocre		9	50	12.7	18500				1.55							445				2.4					445
AW	18650 2200mAh (Black)	18650	3.65	2.14	267.7	472	125.1	2.9	lygte	Inadequate					Inadequate	9	65	16.5	18650					2.14							472			1.8						472
AW	18650 2600mAh (Black)	18650	3.65	2.36	244.3	521	103.5	3.5	lygte	Mediocre				Mediocre		9	65	16.5	18650					2.36							521			2.1					521
AW	18650 2600mAh (Black) 2016	18650	3.65	2.48	247.8	548	99.9	3.6	lygte	Mediocre				Mediocre		9	65	16.5	18650					2.48							548			2.2					548
AW	18650 2900mAh (Black)	18650	3.65	2.76	249	609	90.2	4.0	lygte	Energy		Energy				9	65	16.5	18650					2.76							609			2.4			609
AW	18650 3100mAh (Black)	18650	3.65	2.96	299	654	101.0	3.6	lygte	Mediocre				Mediocre		9	65	16.5	18650					2.96							654			2.2					654
AW	18650 3400mAh (Black) 2016	18650	3.65	3.27	286.9	722	87.7	4.1	lygte	Mediocre				Mediocre		9	65	16.5	18650					3.27							722			2.5					722
AW	IMR 18650 1600mAh (Red)	18650	3.65	1.58	38.4	349	24.3	14.8	lygte	Power	Power					9	65	16.5	18650					1.58							349			9.1		349
AW	IMR 18650 2000mAh (Red)	18650	3.65	2.01	107.8	444	53.6	6.7	lygte	Mediocre				Mediocre		9	65	16.5	18650					2.01							444			4.1					444
AW	IMR18490 1200mAh (Red)	18490	3.65	1.04	68.8	305	66.2	5.4	lygte	Mediocre				Mediocre		9	49	12.5	18500				1.04							305				4.4					305
AW	IMR18650 2200mAh (Red) 2016	18650	3.65	2.27	88.1	501	38.8	9.3	lygte	Both			Both			9	65	16.5	18650					2.27							501			5.7				501
AW	IMR18650 3000mAh (Red) 2016	18650	3.65	2.86	86.5	631	30.2	11.9	lygte	Both			Both			9	65	16.5	18650					2.86							631			7.3				631
AWT	IMR18490 1100mAh (Yellow)	18490	3.65	1.23	37.6	360	30.6	11.8	lygte	Power	Power					9	49	12.5	18500				1.23							360				9.6		360
AWT	IMR18490 1200mAh (Yellow)	18490	3.65	1.21	37.1	354	30.7	11.7	lygte	Power	Power					9	49	12.5	18500				1.21							354				9.6		354
AWT	IMR18500 1200mAh (Yellow)	18500	3.65	1.24	35	356	28.2	12.8	lygte	Power	Power					9	50	12.7	18500				1.24							356				10.2		356
AWT	IMR18650 1600mAh (Yellow) bt	18650	3.65	1.6	41.4	353	25.9	13.9	lygte	Power	Power					9	65	16.5	18650					1.60							353			8.5		353
AWT	IMR18650 1600mAh (Yellow) ft	18650	3.65	1.65	39.9	364	24.2	14.9	lygte	Power	Power					9	65	16.5	18650					1.65							364			9.1		364
AWT	IMR18650 2000mAh (Yellow)	18650	3.65	2.02	66.7	446	33.0	10.9	lygte	Both			Both			9	65	16.5	18650					2.02							446			6.7				446
AWT	IMR18650 2500mAh (Yellow)	18650	3.65	2.46	76.6	543	31.1	11.6	lygte	Both			Both			9	65	16.5	18650					2.46							543			7.1				543
AWT	IMR18650 2600mAh (Yellow)	18650	3.65	2.47	79.1	545	32.0	11.2	lygte	Both			Both			9	65	16.5	18650					2.47							545			6.9				545
AWT	IMR18650 2600mAh (Yellow) 2015	18650	3.65	2.53	91.9	559	36.3	9.9	lygte	Both			Both			9	65	16.5	18650					2.53							559			6.1				559
AWT	IMR18650 3000mAh (Red) 35A 2015	18650	3.65	2.89	135.6	638	46.9	7.7	lygte	Energy		Energy				9	65	16.5	18650					2.89							638			4.7			638
AWT	IMR18650 3000mAh (Red) 40A 2015	18650	3.65	2.91	120.6	642	41.4	8.7	lygte	Energy		Energy				9	65	16.5	18650					2.91							642			5.3			642
AWT	IMR26650 3800mAh (Yellow)	26650	3.65	4.1	214.2	434	52.2	6.9	lygte	Mediocre				Mediocre		13	65	34.5	26650							4.10							434	2.0
AWT	IMR26650 4200mAh (Red) 2015	26650	3.65	3.47	190.4	367	54.9	6.6	lygte	Inadequate					Inadequate	13	65	34.5	26650							3.47							367	1.9
AWT	IMR26650 5200mAh (Red) 2015	26650	3.65	4.2	113.9	444	27.1	13.3	lygte	Mediocre				Mediocre		13	65	34.5	26650							4.20							444	3.9
BAK	18650C4	18650	3.65	2.2	152	486	69.1	5.2	Manuf	Mediocre				Mediocre		9	65	16.5	18650					2.20							486			3.2					486
BAK	B18650CA	18650	3.65	2.25	155	497	68.9	5.2	Manuf	Mediocre				Mediocre		9	65	16.5	18650					2.25							497			3.2					497
BAK	B18650CC	18650	3.65	2.2	76	486	34.5	10.4	Manuf	Both			Both			9	65	16.5	18650					2.20							486			6.4				486
BAK	B18650CD	18650	3.65	1.3	19	287	14.6	24.6	Manuf	Power	Power					9	65	16.5	18650					1.30							287			15.1		287
BAK	C18650CC	18650	3.65	2.6	180	574	69.2	5.2	Manuf	Mediocre				Mediocre		9	65	16.5	18650					2.60							574			3.2					574
BAK	C18650CE	18650	3.65	3	207	662	69.0	5.2	Manuf	Energy		Energy				9	65	16.5	18650					3.00							662			3.2			662
BAK	H18650CB	18650	3.65	2	99	442	49.5	7.3	Manuf	Mediocre				Mediocre		9	65	16.5	18650					2.00							442			4.5					442
BAK	H18650CC	18650	3.65	2.15	74	475	34.4	10.5	Manuf	Both			Both			9	65	16.5	18650					2.15							475			6.4				475
BAK	H18650CFL	18650	3.65	2.1	104	464	49.5	7.3	Manuf	Mediocre				Mediocre		9	65	16.5	18650					2.10							464			4.5					464
BAK	H18650CFP	18650	3.65	1.5	37	331	24.7	14.6	Manuf	Power	Power					9	65	16.5	18650					1.50							331			9.0		331
BAK	H18650CH	18650	3.65	2.6	180	574	69.2	5.2	Manuf	Mediocre				Mediocre		9	65	16.5	18650					2.60							574			3.2					574
BAK	H18650CIL	18650	3.65	2.4	118	530	49.2	7.3	Manuf	Mediocre				Mediocre		9	65	16.5	18650					2.40							530			4.5					530
BAK	N18650CK	18650	3.65	2.9	100	640	34.5	10.4	Manuf	Both			Both			9	65	16.5	18650					2.90							640			6.4				640
Basen	18490 1100mAh BS186H (Black)	18490	3.65	1.09	59.5	319	54.6	6.6	lygte	Both			Both			9	49	12.5	18500				1.09							319				5.4				319
Basen	18500 1100mAh BS186G (Black)	18500	3.65	1.18	51.8	339	43.9	8.2	lygte	Power	Power					9	50	12.7	18500				1.18							339				6.5		339
Basen	18650 2100mAh BS186E (Black)	18650	3.65	2.08	68.9	459	33.1	10.9	lygte	Both			Both			9	65	16.5	18650					2.08							459			6.7				459
Basen	18650 2500mAh BS186D (Black)	18650	3.65	2.46	82.6	543	33.6	10.7	lygte	Both			Both			9	65	16.5	18650					2.46							543			6.6				543
Basen	18650 3000mAh BS186C (Black)	18650	3.65	2.61	245.2	576	93.9	3.8	lygte	Mediocre				Mediocre		9	65	16.5	18650					2.61							576			2.4					576
Basen	18650 3000mAh BS186C (Black) 4.35V	18650	3.65	2.93	244	647	83.3	4.3	lygte	Energy		Energy				9	65	16.5	18650					2.93							647			2.7			647
Basen	18650 3000mAh BS186C (Black) 4.3V	18650	3.65	2.79	237.8	616	85.2	4.2	lygte	Energy		Energy				9	65	16.5	18650					2.79							616			2.6			616
Basen	18650 3400mAh BS186A (Black)	18650	3.65	3.32	285.2	733	85.9	4.2	lygte	Mediocre				Mediocre		9	65	16.5	18650					3.32							733			2.6					733
BattEnergy	18650 2600mAh (Black)	18650	3.65	2.54	297	561	116.9	3.1	lygte	Inadequate					Inadequate	9	65	16.5	18650					2.54							561			1.9						561
BattEnergy	18650 3100mAh (Blue)	18650	3.65	3.06	309.3	676	101.1	3.6	lygte	Mediocre				Mediocre		9	65	16.5	18650					3.06							676			2.2					676
BattEnergy	18650 3400mAh (Black)	18650	3.65	3.34	344.6	737	103.2	3.5	lygte	Mediocre				Mediocre		9	65	16.5	18650					3.34							737			2.1					737
BestFire	IMR26650 4500mAh (Purple)	26650	3.65	3.38	98.4	358	29.1	12.4	lygte	Mediocre				Mediocre		13	65	34.5	26650							3.38							358	3.6
BestFire	IMR26650 6000mAh (Purple)	26650	3.65	4.45	132.8	471	29.8	12.1	lygte	Mediocre				Mediocre		13	65	34.5	26650							4.45							471	3.5
Brillipower	18650 2600mAh (Black)	18650	3.65	2.58	301.7	570	116.9	3.1	lygte	Inadequate					Inadequate	9	65	16.5	18650					2.58							570			1.9						570
Brillipower	18650 3400mAh (Black)	18650	3.65	3.32	403	733	121.4	3.0	lygte	Inadequate					Inadequate	9	65	16.5	18650					3.32							733			1.8						733
Brillipower	26650 4000mAh (Black)	26650	3.65	4.27	385.6	452	90.3	4.0	lygte	Inadequate					Inadequate	13	65	34.5	26650							4.27							452	1.2
Callies	Kustoms 2250mAh (Grey)	18650	3.65	2.28	124.3	503	54.5	6.6	lygte	Mediocre				Mediocre		9	65	16.5	18650					2.28							503			4.0					503
Callies	Kustoms 3100mAh (Black)	18650	3.65	3.03	316.9	669	104.6	3.4	lygte	Mediocre				Mediocre		9	65	16.5	18650					3.03							669			2.1					669
Cytac	18650 3400mAh (Black)	18650	3.65	3.38	350.4	746	103.7	3.5	lygte	Mediocre				Mediocre		9	65	16.5	18650					3.38							746			2.1					746
EagleTac	17650 1600mAh (Black)	17650	3.65	1.45	221.2	359	152.6	2.4	lygte	Inadequate					Inadequate	8.5	65	14.7	17650			1.45							359					1.6						359
EagleTac	18650 3100mAh (Black)	18650	3.65	3.03	413.6	669	136.5	2.6	lygte	Inadequate					Inadequate	9	65	16.5	18650					3.03							669			1.6						669
EagleTac	18650 3400mAh (White-green)	18650	3.65	3.33	391.5	735	117.6	3.1	lygte	Inadequate					Inadequate	9	65	16.5	18650					3.33							735			1.9						735
Ebat	18650 2500mAh E7-18P25 (Black)	18650	3.65	2.49	74.2	550	29.8	12.1	lygte	Both			Both			9	65	16.5	18650					2.49							550			7.4				550
Ebat	18650 2900mAh E7-18P29 (Black)	18650	3.65	2.89	101.3	638	35.1	10.3	lygte	Both			Both			9	65	16.5	18650					2.89							638			6.3				638
Ebat	20700 3000mAh E7-20P30 (Blue)	20700	3.65	2.83	55.7	470	19.7	18.3	lygte	Both			Both			10	70	22.0	20700						2.83							470		8.4				470
Ebat	26650 5000mAh E7-26P50 (Black)	26650	3.65	5.22	97.8	552	18.7	19.2	lygte	Both			Both			13	65	34.5	26650							5.22							552	5.6
Efan	IMR18650 2000mAh (Red)	18650	3.65	2.24	183.8	495	82.1	4.4	lygte	Mediocre				Mediocre		9	65	16.5	18650					2.24							495			2.7					495
Efan	IMR18650 2100mAh (Purple)	18650	3.65	2.09	71	461	34.0	10.6	lygte	Both			Both			9	65	16.5	18650					2.09							461			6.5				461
Efan	IMR18650 2500mAh (Purple)	18650	3.65	2.31	90.7	510	39.3	9.2	lygte	Both			Both			9	65	16.5	18650					2.31							510			5.6				510
Efan	IMR18650 3200mAh (Purple)	18650	3.65	3.16	184.1	698	58.3	6.2	lygte	Energy		Energy				9	65	16.5	18650					3.16							698			3.8			698
Efest	18500 1500mAh (Black) 2014	18500	3.65	1.51	241.5	433	159.9	2.3	lygte	Inadequate					Inadequate	9	50	12.7	18500				1.51							433				1.8						433
Efest	18650 2200mAh (Black) 2014	18650	3.65	2.24	178.3	495	79.6	4.5	lygte	Mediocre				Mediocre		9	65	16.5	18650					2.24							495			2.8					495
Efest	18650 2250mAh bt (Black)	18650	3.65	2.24	124.1	495	55.4	6.5	lygte	Mediocre				Mediocre		9	65	16.5	18650					2.24							495			4.0					495
Efest	18650 2250mAh ft (Black)	18650	3.65	2.24	124.2	495	55.4	6.5	lygte	Mediocre				Mediocre		9	65	16.5	18650					2.24							495			4.0					495
Efest	18650 2600mAh ft (Black)	18650	3.65	2.45	192.1	541	78.4	4.6	lygte	Mediocre				Mediocre		9	65	16.5	18650					2.45							541			2.8					541
Efest	18650 3400mAh bt (Black)	18650	3.65	3.33	392.9	735	118.0	3.1	lygte	Inadequate					Inadequate	9	65	16.5	18650					3.33							735			1.9						735
Efest	18650 3400mAh bt (Black) 2014	18650	3.65	3.33	384.3	735	115.4	3.1	lygte	Inadequate					Inadequate	9	65	16.5	18650					3.33							735			1.9						735
Efest	18650 3400mAh ft (Black)	18650	3.65	3.33	264.7	735	79.5	4.5	lygte	Mediocre				Mediocre		9	65	16.5	18650					3.33							735			2.8					735
Efest	IMR16500 900mAh (Red) 2014	16500	3.65	1.23	95.1	447	77.3	4.7	lygte	Mediocre				Mediocre		8	50	10.0	16650		1.23							447						4.7					447
Efest	IMR17650 V1 1200mAh (Red)	17650	3.65	1.21	53.8	300	44.5	8.1	lygte	Power	Power					8.5	65	14.7	17650			1.21							300					5.6		300
Efest	IMR18490 1100mAh (Red)	18490	3.65	1.14	55.6	334	48.8	7.4	lygte	Both			Both			9	49	12.5	18500				1.14							334				6.0				334
Efest	IMR18500 1000mAh (Purple) 2014	18500	3.65	1.2	52.8	344	44.0	8.2	lygte	Power	Power					9	50	12.7	18500				1.20							344				6.5		344
Efest	IMR18500 1000mAh (Purple) 2016	18500	3.65	1.95	148.6	560	76.2	4.7	lygte	Mediocre				Mediocre		9	50	12.7	18500				1.95							560				3.8					560
Efest	IMR18500 1000mAh (Purple) 2017	18500	3.65	1.17	44.7	336	38.2	9.4	lygte	Power	Power					9	50	12.7	18500				1.17							336				7.5		336
Efest	IMR18500 1000mAh (Purple) bt 2014	18500	3.65	1.16	60.4	333	52.1	6.9	lygte	Both			Both			9	50	12.7	18500				1.16							333				5.5				333
Efest	IMR18500 V1 1100mAh (Red)	18500	3.65	1.13	52.2	324	46.2	7.8	lygte	Power	Power					9	50	12.7	18500				1.13							324				6.2		324
Efest	IMR18500 V1 1100mAh (Red) 2013	18500	3.65	1.15	52.9	330	46.0	7.8	lygte	Power	Power					9	50	12.7	18500				1.15							330				6.2		330
Efest	IMR18500 V2 1100mAh (Red)	18500	3.65	1.07	51.2	307	47.9	7.5	lygte	Power	Power					9	50	12.7	18500				1.07							307				6.0		307
Efest	IMR18650 1600mAh V1 (Red) 2014	18650	3.65	1.55	62	342	40.0	9.0	lygte	Both			Both			9	65	16.5	18650					1.55							342			5.5				342
Efest	IMR18650 2000mAh V1 (Red) 2014	18650	3.65	2.29	185.6	506	81.0	4.4	lygte	Mediocre				Mediocre		9	65	16.5	18650					2.29							506			2.7					506
Efest	IMR18650 2000mAh V2 (Red) 2014	18650	3.65	2.29	171.3	506	74.8	4.8	lygte	Mediocre				Mediocre		9	65	16.5	18650					2.29							506			3.0					506
Efest	IMR18650 2100mAh (Purple) 2017	18650	3.65	2.11	61.3	466	29.1	12.4	lygte	Both			Both			9	65	16.5	18650					2.11							466			7.6				466
Efest	IMR18650 2500mAh (Purple) 2014	18650	3.65	2.37	89.5	523	37.8	9.5	lygte	Both			Both			9	65	16.5	18650					2.37							523			5.8				523
Efest	IMR18650 2500mAh (Purple) 2016	18650	3.65	2.51	88.7	554	35.3	10.2	lygte	Both			Both			9	65	16.5	18650					2.51							554			6.2				554
Efest	IMR18650 2500mAh (Purple) 2017	18650	3.65	2.48	70.2	548	28.3	12.7	lygte	Both			Both			9	65	16.5	18650					2.48							548			7.8				548
Efest	IMR18650 2500mAh (Purple) BT 2014	18650	3.65	2.31	94.8	510	41.0	8.8	lygte	Both			Both			9	65	16.5	18650					2.31							510			5.4				510
Efest	IMR18650 2600mAh (Purple) 2016	18650	3.65	2.6	90	574	34.6	10.4	lygte	Both			Both			9	65	16.5	18650					2.60							574			6.4				574
Efest	IMR18650 2600mAh (Purple) 2017	18650	3.65	2.56	78.4	565	30.6	11.8	lygte	Both			Both			9	65	16.5	18650					2.56							565			7.2				565
Efest	IMR18650 3000mAh (Purple) 2016	18650	3.65	2.93	104.6	647	35.7	10.1	lygte	Both			Both			9	65	16.5	18650					2.93							647			6.2				647
Efest	IMR18650 3000mAh (Purple) 2017	18650	3.65	2.89	100.5	638	34.8	10.4	lygte	Both			Both			9	65	16.5	18650					2.89							638			6.3				638
Efest	IMR18650 3100mAh (Purple) 2014	18650	3.65	3.16	186.5	698	59.0	6.1	lygte	Energy		Energy				9	65	16.5	18650					3.16							698			3.7			698
Efest	IMR18650 3100mAh (Purple) 2016	18650	3.65	3.12	136.5	689	43.8	8.2	lygte	Energy		Energy				9	65	16.5	18650					3.12							689			5.0			689
Efest	IMR18650 3100mAh (Purple) 2017	18650	3.65	3.05	148.8	673	48.8	7.4	lygte	Energy		Energy				9	65	16.5	18650					3.05							673			4.5			673
Efest	IMR18650 3500mAh (Purple) 2016	18650	3.65	3.23	170.4	713	52.8	6.8	lygte	Energy		Energy				9	65	16.5	18650					3.23							713			4.2			713
Efest	IMR18650 3500mAh (Purple) 2017	18650	3.65	3.37	193.9	744	57.5	6.3	lygte	Energy		Energy				9	65	16.5	18650					3.37							744			3.8			744
Efest	IMR18650 V1 1500mAh (Red)	18650	3.65	1.49	54.3	329	36.4	9.9	lygte	Power	Power					9	65	16.5	18650					1.49							329			6.1		329
Efest	IMR18650 V1 2000mAh (red)	18650	3.65	2.23	157.5	492	70.6	5.1	lygte	Mediocre				Mediocre		9	65	16.5	18650					2.23							492			3.1					492
Efest	IMR18650 V2 2000mAh (red)	18650	3.65	2.26	188.6	499	83.5	4.3	lygte	Mediocre				Mediocre		9	65	16.5	18650					2.26							499			2.6					499
Efest	IMR20700 3000mAh (Purple) 2017	20700	3.65	2.85	53.9	473	18.9	19.0	lygte	Power	Power					10	70	22.0	20700						2.85							473		8.8		473
Efest	IMR26500 3000mAh (Blue)	26500	3.65	2.92	317.1	402	108.6	3.3	lygte	Inadequate					Inadequate	13	50	26.5	26650							2.92							402	1.3						402
Efest	IMR26650 3000mAh (Blue)	26650	3.65	2.44	120.5	258	49.4	7.3	lygte	Mediocre				Mediocre		13	65	34.5	26650							2.44							258	2.1					258
Efest	IMR26650 3000mAh (Red) 2014	26650	3.65	3.39	132.1	359	39.0	9.2	lygte	Mediocre				Mediocre		13	65	34.5	26650							3.39							359	2.7					359
Efest	IMR26650 3000mAh (Red) 2014	26650	3.65	3.38	134.8	358	39.9	9.0	lygte	Mediocre				Mediocre		13	65	34.5	26650							3.38							358	2.7
Efest	IMR26650 3500mAh (Purple) 2014	26650	3.65	3.25	113.4	344	34.9	10.3	lygte	Mediocre				Mediocre		13	65	34.5	26650							3.25							344	3.0
Efest	IMR26650 4200mAh (Purple) 2016	26650	3.65	4.45	96.9	471	21.8	16.5	lygte	Mediocre				Mediocre		13	65	34.5	26650							4.45							471	4.9
Efest	IMR26650 4200mAh (Purple) 2017	26650	3.65	4.44	108.2	470	24.4	14.8	lygte	Mediocre				Mediocre		13	65	34.5	26650							4.44							470	4.3
Efest	IMR26650 5000mAh (Purple) 2017	26650	3.65	5.04	113.6	533	22.5	16.0	lygte	Mediocre				Mediocre		13	65	34.5	26650							5.04							533	4.7
Efest	IMR26650 5200mAh (Purple) 2016	26650	3.65	5.15	161.5	545	31.4	11.5	lygte	Mediocre				Mediocre		13	65	34.5	26650							5.15							545	3.4
Eizfan	IMR18650 2000mAh (Gold)	18650	3.65	2.37	107.2	523	45.2	8.0	lygte	Mediocre				Mediocre		9	65	16.5	18650					2.37							523			4.9					523
Eizfan	IMR18650 2600mAh (Gold)	18650	3.65	2.48	107.3	548	43.3	8.3	lygte	Both			Both			9	65	16.5	18650					2.48							548			5.1				548
Eizfan	IMR26650 3500mAh (Gold)	26650	3.65	3.47	137.8	367	39.7	9.1	lygte	Mediocre				Mediocre		13	65	34.5	26650							3.47							367	2.7
Eizfan	IMR26650 4200mAh (Gold)	26650	3.65	4.48	129	474	28.8	12.5	lygte	Mediocre				Mediocre		13	65	34.5	26650							4.48							474	3.7
Enercig	18650 2100mA (Gray)	18650	3.65	2.12	59.9	468	28.3	12.7	lygte	Both			Both			9	65	16.5	18650					2.12							468			7.8				468
Enercig	18650 2500mAh (Gray)	18650	3.65	2.53	72.6	559	28.7	12.5	lygte	Both			Both			9	65	16.5	18650					2.53							559			7.7				559
Enercig	18650 2600mAh (Gray)	18650	3.65	2.6	83.9	574	32.3	11.2	lygte	Both			Both			9	65	16.5	18650					2.60							574			6.8				574
Enercig	18650 2600mAh (Gray) 2016	18650	3.65	2.48	67.5	548	27.2	13.2	lygte	Both			Both			9	65	16.5	18650					2.48							548			8.1				548
Enercig	18650 2600mAh (Green)	18650	3.65	2.45	69.8	541	28.5	12.6	lygte	Both			Both			9	65	16.5	18650					2.45							541			7.7				541
Enercig	18650 3000mAh (Green) 2016	18650	3.65	3.02	92.9	667	30.8	11.7	lygte	Both			Both			9	65	16.5	18650					3.02							667			7.2				667
Enercig	18650 3200mA (Purple)	18650	3.65	3.06	178	676	58.2	6.2	lygte	Energy		Energy				9	65	16.5	18650					3.06							676			3.8			676
Enercig	18650 3450mAh (Purple)	18650	3.65	3.4	157.7	751	46.4	7.8	lygte	Energy		Energy				9	65	16.5	18650					3.40							751			4.8			751
Enercig	EC-16500HP 800mA (Gray)	16500	3.65	0.9	40.4	327	44.9	8.0	lygte	Power	Power					8	50	10.0	16650		0.90							327						8.1		327
Enercig	EC-18500HP 1100mAh (Gray)	18500	3.65	1.14	39.5	327	34.6	10.4	lygte	Power	Power					9	50	12.7	18500				1.14							327				8.3		327
Enercig	EC-26500HP 2000mAh (Blue)	26500	3.65	2.39	79.7	329	33.3	10.8	lygte	Mediocre				Mediocre		13	50	26.5	26650							2.39							329	4.1					329
EnerPower	18500 1700mAh (Gray) BT 2015	18500	3.65	1.63	425.1	468	260.8	1.4	lygte	Inadequate					Inadequate	9	50	12.7	18500				1.63							468				1.1						468
EnerPower	18500 2000mAh (Black)	18500	3.65	1.96	240.4	563	122.7	2.9	lygte	Mediocre				Mediocre		9	50	12.7	18500				1.96							563				2.3					563
EnerPower	18650 2250mAh (Black)	18650	3.65	2.26	248.6	499	110.0	3.3	lygte	Mediocre				Mediocre		9	65	16.5	18650					2.26							499			2.0					499
EnerPower	18650 2600mAh (Black)	18650	3.65	2.57	300.2	567	116.8	3.1	lygte	Inadequate					Inadequate	9	65	16.5	18650					2.57							567			1.9						567
EnerPower	26650 4500mAh (Dark blue)	26650	3.65	4.81	194.3	509	40.4	8.9	lygte	Mediocre				Mediocre		13	65	34.5	26650							4.81							509	2.6
EnerPower	VC+ 18650 3000mAh (Purple)	18650	3.65	2.94	123.8	649	42.1	8.5	lygte	Energy		Energy				9	65	16.5	18650					2.94							649			5.2			649
EnerPower	VC+ 18650 3450mAh (Purple)	18650	3.65	3.26	231.1	720	70.9	5.1	lygte	Energy		Energy				9	65	16.5	18650					3.26							720			3.1			720
EnerPower+	18650 2200mAh (Blue)	18650	3.65	2.11	179.7	466	85.2	4.2	lygte	Mediocre				Mediocre		9	65	16.5	18650					2.11							466			2.6					466
EnerPower+	18650 2250mAh (Blue)	18650	3.65	2.26	162.3	499	71.8	5.0	lygte	Mediocre				Mediocre		9	65	16.5	18650					2.26							499			3.1					499
EnerPower+	18650 2500mAh (Blue) BT 2015	18650	3.65	2.47	129.4	545	52.4	6.9	lygte	Mediocre				Mediocre		9	65	16.5	18650					2.47							545			4.2					545
EnerPower+	18650 2500mAh (Blue) FT 2015	18650	3.65	2.46	119.1	543	48.4	7.4	lygte	Mediocre				Mediocre		9	65	16.5	18650					2.46							543			4.6					543
EnerPower+	18650 2900mAh (Blue)	18650	3.65	2.83	285.3	625	100.8	3.6	lygte	Mediocre				Mediocre		9	65	16.5	18650					2.83							625			2.2					625
EnerPower+	18650 2900mAh (Blue) BT 2015	18650	3.65	2.91	233.9	642	80.4	4.5	lygte	Energy		Energy				9	65	16.5	18650					2.91							642			2.7			642
EnerPower+	18650 2900mAh (Blue) FT 2015	18650	3.65	2.9	217.2	640	74.9	4.8	lygte	Energy		Energy				9	65	16.5	18650					2.90							640			2.9			640
EnerPower+	18650 2900mAh 3C (Blue)	18650	3.65	2.88	205.3	636	71.3	5.1	lygte	Energy		Energy				9	65	16.5	18650					2.88							636			3.1			636
Enerpower+	18650 3000mAh (Gray) bt	18650	3.65	2.93	156.4	647	53.4	6.7	lygte	Energy		Energy				9	65	16.5	18650					2.93							647			4.1			647
Enerpower+	18650 3000mAh (Gray) ft	18650	3.65	2.93	156.2	647	53.3	6.8	lygte	Energy		Energy				9	65	16.5	18650					2.93							647			4.1			647
EnerPower+	18650 3100mAh (Blue)	18650	3.65	3.05	406.7	673	133.3	2.7	lygte	Inadequate					Inadequate	9	65	16.5	18650					3.05							673			1.7						673
EnerPower+	18650 3350mAh (Blue) BT 2015	18650	3.65	3.24	262.2	715	80.9	4.4	lygte	Mediocre				Mediocre		9	65	16.5	18650					3.24							715			2.7					715
EnerPower+	18650 3350mAh (Blue) FT 2015	18650	3.65	3.24	268	715	82.7	4.4	lygte	Mediocre				Mediocre		9	65	16.5	18650					3.24							715			2.7					715
EnerPower+	18650 3400mAh (Blue)	18650	3.65	3.33	330.8	735	99.3	3.6	lygte	Mediocre				Mediocre		9	65	16.5	18650					3.33							735			2.2					735
Evva	18650 3400mAh (Black)	18650	3.65	3.29	334.9	726	101.8	3.5	lygte	Mediocre				Mediocre		9	65	16.5	18650					3.29							726			2.2					726
Evva	18650 3500mAh (Black)	18650	3.65	3.33	251.5	735	75.5	4.8	lygte	Mediocre				Mediocre		9	65	16.5	18650					3.33							735			2.9					735
Evva	18650 3600mAh (Black)	18650	3.65	3.35	354.8	740	105.9	3.4	lygte	Mediocre				Mediocre		9	65	16.5	18650					3.35							740			2.1					740
Evva	26650 5200mAh (Black)	26650	3.65	5.22	281.4	552	53.9	6.7	lygte	Inadequate					Inadequate	13	65	34.5	26650							5.22							552	2.0
Fenix	18650 ARB-L2 2600mAh (Black)	18650	3.65	2.55	274.5	563	107.6	3.3	lygte	Mediocre				Mediocre		9	65	16.5	18650					2.55							563			2.1					563
GIF	ICR18650 12000mAh (Yellow)	18650	3.65	0.53	148.2	117	279.6	1.3	lygte	Inadequate					Inadequate	9	65	16.5	18650					0.53							117			0.8						117
GIF	NCR18650B 3000mAh (Cyan-Orange)	18650	3.65	0.54	154.6	119	286.3	1.3	lygte	Inadequate					Inadequate	9	65	16.5	18650					0.54							119			0.8						119
Golisi	IMR26650 4300mAh (Gold)	26650	3.65	4.28	63	453	14.7	24.5	lygte	Both			Both			13	65	34.5	26650							4.28							453	7.2
Gpower	18650 2500mAh (Yellow-black)	18650	3.65	2.67	109.9	589	41.2	8.7	lygte	Both			Both			9	65	16.5	18650					2.67							589			5.4				589
Gpower	18650 2600mAh (Yellow-black)	18650	3.65	2.58	119.1	570	46.2	7.8	lygte	Mediocre				Mediocre		9	65	16.5	18650					2.58							570			4.8					570
Gpower	18650 3000mAh (Yellow-black)	18650	3.65	2.6	115.9	574	44.6	8.1	lygte	Mediocre				Mediocre		9	65	16.5	18650					2.60							574			5.0					574
GTL	18650 5000mAh (Blue)	18650	3.65	1.05	90.3	232	86.0	4.2	lygte	Mediocre				Mediocre		9	65	16.5	18650					1.05							232			2.6					232
GTL	26650 12000mAh (White)	26650	3.65	2.1	179.6	222	85.5	4.2	lygte	Inadequate					Inadequate	13	65	34.5	26650							2.10							222	1.2						222
GTL	LS18650 10000mAh (White)	18650	3.65	0.56	160.6	124	286.8	1.3	lygte	Inadequate					Inadequate	9	65	16.5	18650					0.56							124			0.8						124
Heter	HTCF18650-1100-3.3	18650	3.25	1.1	17.0	216	15.5	23.3	Manuf	Power	Power					9	65	16.5	18650					1.10							216			12.7		216
Heter	HTCF18650-1400-3.3	18650	3.25	1.4	84.0	275	60.0	6.0	Manuf	Mediocre				Mediocre		9	65	16.5	18650					1.40							275			3.3					275
Hi-Max	18650 2600mAh (White)	18650	3.65	2.42	312	534	128.9	2.8	lygte	Inadequate					Inadequate	9	65	16.5	18650					2.42							534			1.7						534
Hitachi	various, not sold to public
Huanyu	HYNR18650 1500mAh	18650	3.65	1.45	1000.0	320	689.7	0.5	lygte	Inadequate					Inadequate	9	65	16.5	18650					1.45							320			0.3						320
Huanyu	HYNR18650 1800mAh	18650	3.65	1.75	1000.0	386	571.4	0.6	lygte	Inadequate					Inadequate	9	65	16.5	18650					1.75							386			0.4						386
Huanyu	HYNR18650 2000mAh	18650	3.65	1.95	1000.0	431	512.8	0.7	lygte	Inadequate					Inadequate	9	65	16.5	18650					1.95							431			0.4						431
Huanyu	HYNR18650 2200mAh	18650	3.65	2.15	1000.0	475	465.1	0.8	lygte	Inadequate					Inadequate	9	65	16.5	18650					2.15							475			0.5						475
Ijoy	INR26650 4200mAh (Black-Yellow)	26650	3.65	4.24	78.9	449	18.6	19.3	lygte	Both			Both			13	65	34.5	26650							4.24							449	5.7
Imren	IMR18650 2000mAh (Yellow)	18650	3.65	1.79	71.4	395	39.9	9.0	lygte	Both			Both			9	65	16.5	18650					1.79							395			5.5				395
Imren	IMR18650 2250mAh (Purple)	18650	3.65	2.33	86.9	514	37.3	9.7	lygte	Both			Both			9	65	16.5	18650					2.33							514			5.9				514
Imren	IMR18650 2500mAh (Purple)	18650	3.65	2.4	98.1	530	40.9	8.8	lygte	Both			Both			9	65	16.5	18650					2.40							530			5.4				530
Imren	IMR18650 3000mAh (Purple)	18650	3.65	2.89	180.1	638	62.3	5.8	lygte	Energy		Energy				9	65	16.5	18650					2.89							638			3.5			638
Imren	IMR18650 3000mAh (Yellow)	18650	3.65	2.85	107.8	629	37.8	9.5	lygte	Both			Both			9	65	16.5	18650					2.85							629			5.8				629
Imren	IMR18650 3500mAh (Green)	18650	3.65	3.31	246.7	731	74.5	4.8	lygte	Energy		Energy				9	65	16.5	18650					3.31							731			3.0			731
Intl-outdoor	NCR18650 3100mAh (Black)	18650	3.65	3.01	289.6	665	96.2	3.7	lygte	Mediocre				Mediocre		9	65	16.5	18650					3.01							665			2.3					665
Intl-outdoor	NCR18650B 3400mAh (Black)	18650	3.65	3.33	311.6	735	93.6	3.8	lygte	Mediocre				Mediocre		9	65	16.5	18650					3.33							735			2.4					735
Intl-outdoor	NCR18650BD 3200mAh (Black)	18650	3.65	3.09	248.3	682	80.4	4.5	lygte	Energy		Energy				9	65	16.5	18650					3.09							682			2.7			682
Intl-outdoor	Sanyo 16650 2100mAh (Red)	16650	3.65	1.83	470.6	511	257.2	1.4	lygte	Inadequate					Inadequate	8	65	13.1	16650		1.83							511						1.1						511
Intl-Outdoor	UR18650FM 2600mAh (Black)	18650	3.65	2.46	245.3	543	99.7	3.6	lygte	Mediocre				Mediocre		9	65	16.5	18650					2.46							543			2.2					543
K2	LFP18650E	18650	3.25	1.5	1000	295	666.7	0.5	Manuf	Inadequate					Inadequate	9	65	16.5	18650					1.50							295			0.3						295
K2	LFP18650P	18650	3.25	1.25	44	246	35.2	10.2	Manuf	Power	Power					9	65	16.5	18650					1.25							246			5.6		246
K2	LFP26650EV	26650	3.25	3.2	1000	302	312.5	1.2	Manuf	Inadequate					Inadequate	13	65	34.5	26650							3.20							302	0.3						302
K2	LFP26650P	26650	3.25	2.6	44	245	16.9	21.3	Manuf	Power	Power					13	65	34.5	26650							2.60							245	5.6		245
Keeppower	16650 2500mAh (Black) 2015	16650	3.65	1.95	235.7	545	120.9	3.0	lygte	Mediocre				Mediocre		8	65	13.1	16650		1.95							545						2.3					545
Keeppower	16650 2500mAh (Black) 2015 4.35V	16650	3.65	2.06	241.5	576	117.2	3.1	lygte	Mediocre				Mediocre		8	65	13.1	16650		2.06							576						2.4					576
Keeppower	16650 2500mAh (Black) 2015 4.3V	16650	3.65	2.17	255.3	606	117.6	3.1	lygte	Mediocre				Mediocre		8	65	13.1	16650		2.17							606						2.4					606
Keeppower	18500 1500mAh (Black)	18500	3.65	1.59	199.4	456	125.4	2.9	lygte	Mediocre				Mediocre		9	50	12.7	18500				1.59							456				2.3					456
Keeppower	18500 1500mAh (Black) 2014	18500	3.65	1.44	376.7	413	261.6	1.4	lygte	Inadequate					Inadequate	9	50	12.7	18500				1.44							413				1.1						413
Keeppower	18500 1700mAh (Black) 2014	18500	3.65	1.62	216.2	465	133.5	2.7	lygte	Mediocre				Mediocre		9	50	12.7	18500				1.62							465				2.2					465
Keeppower	18500 2000mAh (Black) 2015	18500	3.65	1.92	196.3	551	102.2	3.5	lygte	Mediocre				Mediocre		9	50	12.7	18500				1.92							551				2.8					551
Keeppower	18650 2200mAh (Black)	18650	3.65	2.24	211.4	495	94.4	3.8	lygte	Mediocre				Mediocre		9	65	16.5	18650					2.24							495			2.3					495
Keeppower	18650 2600mAh (Black)	18650	3.65	2.42	219.7	534	90.8	4.0	lygte	Mediocre				Mediocre		9	65	16.5	18650					2.42							534			2.4					534
Keeppower	18650 2800mAh (Black)	18650	3.65	2.53	270.3	559	106.8	3.4	lygte	Mediocre				Mediocre		9	65	16.5	18650					2.53							559			2.1					559
Keeppower	18650 2800mAh (Black) 4.3V	18650	3.65	2.74	290.6	605	106.1	3.4	lygte	Mediocre				Mediocre		9	65	16.5	18650					2.74							605			2.1					605
Keeppower	18650 2900mAh (Black)	18650	3.65	2.88	238.9	636	83.0	4.3	lygte	Energy		Energy				9	65	16.5	18650					2.88							636			2.7			636
Keeppower	18650 3000mAh (Black)	18650	3.65	2.51	281	554	112.0	3.2	lygte	Inadequate					Inadequate	9	65	16.5	18650					2.51							554			2.0						554
Keeppower	18650 3000mAh (Black) 4.3V	18650	3.65	2.71	299.2	598	110.4	3.3	lygte	Inadequate					Inadequate	9	65	16.5	18650					2.71							598			2.0						598
Keeppower	18650 3100mAh (Black)	18650	3.65	3.04	295.6	671	97.2	3.7	lygte	Mediocre				Mediocre		9	65	16.5	18650					3.04							671			2.3					671
Keeppower	18650 3200mAh (Black) 2014	18650	3.65	2.69	309.9	594	115.2	3.1	lygte	Inadequate					Inadequate	9	65	16.5	18650					2.69							594			1.9						594
Keeppower	18650 3200mAh (Black) 4.30V 2014	18650	3.65	2.92	283.4	645	97.1	3.7	lygte	Mediocre				Mediocre		9	65	16.5	18650					2.92							645			2.3					645
Keeppower	18650 3200mAh (Black) 4.35V 2014	18650	3.65	2.87	325.9	634	113.6	3.2	lygte	Inadequate					Inadequate	9	65	16.5	18650					2.87							634			1.9						634
Keeppower	18650 3400mAh (Black)	18650	3.65	3.33	304.8	735	91.5	3.9	lygte	Mediocre				Mediocre		9	65	16.5	18650					3.33							735			2.4					735
Keeppower	18650 3500mAh (Black) 2015	18650	3.65	3.29	298.8	726	90.8	4.0	lygte	Mediocre				Mediocre		9	65	16.5	18650					3.29							726			2.4					726
Keeppower	18650 3600mAh (Black) 2014	18650	3.65	3.4	303.4	751	89.2	4.0	lygte	Mediocre				Mediocre		9	65	16.5	18650					3.40							751			2.5					751
Keeppower	18650 3600mAh (Black) 2015	18650	3.65	3.36	349.8	742	104.1	3.5	lygte	Mediocre				Mediocre		9	65	16.5	18650					3.36							742			2.1					742
Keeppower	26650 4000mAh (Black)	26650	3.65	4.44	208.1	470	46.9	7.7	lygte	Mediocre				Mediocre		13	65	34.5	26650							4.44							470	2.3
Keeppower	26650 4000mAh (Black) 2014	26650	3.65	4.47	246.4	473	55.1	6.5	lygte	Inadequate					Inadequate	13	65	34.5	26650							4.47							473	1.9
Keeppower	26650 4500mAh (Black) 2014	26650	3.65	4.88	225.9	516	46.3	7.8	lygte	Mediocre				Mediocre		13	65	34.5	26650							4.88							516	2.3
Keeppower	26650 5200mAh (Black) 2014	26650	3.65	5.21	265	551	50.9	7.1	lygte	Mediocre				Mediocre		13	65	34.5	26650							5.21							551	2.1
Keeppower	IMR18650 1600mAh (Black) 2014	18650	3.65	1.51	50.4	333	33.4	10.8	lygte	Power	Power					9	65	16.5	18650					1.51							333			6.6		333
Keeppower	IMR18650 2000mAh (Black) 2014	18650	3.65	2.02	65.2	446	32.3	11.2	lygte	Both			Both			9	65	16.5	18650					2.02							446			6.8				446
Keeppower	IMR18650 2100mAh (Black) 2014	18650	3.65	2.08	68.7	459	33.0	10.9	lygte	Both			Both			9	65	16.5	18650					2.08							459			6.7				459
Keeppower	IMR18650 2250mA (Black)	18650	3.65	2.25	120.8	497	53.7	6.7	lygte	Mediocre				Mediocre		9	65	16.5	18650					2.25							497			4.1					497
Keeppower	IMR18650 2250mAh (Black) 2014	18650	3.65	2.27	115.9	501	51.1	7.1	lygte	Mediocre				Mediocre		9	65	16.5	18650					2.27							501			4.3					501
Keeppower	IMR18650 2500mAh (Black) 2014	18650	3.65	2.36	75.1	521	31.8	11.3	lygte	Both			Both			9	65	16.5	18650					2.36							521			6.9				521
Keeppower	IMR18650 2600mAh (Black) 2014	18650	3.65	2.6	88.1	574	33.9	10.6	lygte	Both			Both			9	65	16.5	18650					2.60							574			6.5				574
Keeppower	IMR18650 2600mAh (Black) 2015	18650	3.65	2.54	81.7	561	32.2	11.2	lygte	Both			Both			9	65	16.5	18650					2.54							561			6.9				561
Keeppower	IMR18650 2900mAh (Black) 2014	18650	3.65	2.88	170.1	636	59.1	6.1	lygte	Energy		Energy				9	65	16.5	18650					2.88							636			3.7			636
Keeppower	IMR18650 3200mAh (Black) 2014	18650	3.65	3.14	177.5	693	56.5	6.4	lygte	Energy		Energy				9	65	16.5	18650					3.14							693			3.9			693
Keeppower	IMR18650 3500mAh (Black) 2015	18650	3.65	3.33	199.6	735	59.9	6.0	lygte	Energy		Energy				9	65	16.5	18650					3.33							735			3.7			735
Keeppower	IMR18650 NH1826 2600mAh (Black) 2016	18650	3.65	2.6	88	574	33.8	10.6	lygte	Both			Both			9	65	16.5	18650					2.60							574			6.5				574
Keeppower	IMR18650 NH1826 plus 2600mAh (Black) 2016	18650	3.65	2.53	66.7	559	26.4	13.7	lygte	Both			Both			9	65	16.5	18650					2.53							559			8.4				559
Keeppower	IMR18650 NH1830 3000mAh (Black) 2016	18650	3.65	2.94	109.2	649	37.1	9.7	lygte	Both			Both			9	65	16.5	18650					2.94							649			5.9				649
Keeppower	IMR18650 NH1831 3120mAh (Black) 2016	18650	3.65	2.99	108.7	660	36.4	9.9	lygte	Both			Both			9	65	16.5	18650					2.99							660			6.1				660
Keeppower	IMR18650 NH1835 3500mAh (Black) 2016	18650	3.65	3.35	184	740	54.9	6.6	lygte	Energy		Energy				9	65	16.5	18650					3.35							740			4.0			740
Keeppower	IMR26650 3500mAh (Black) 2014	26650	3.65	3.5	143.1	370	40.9	8.8	lygte	Mediocre				Mediocre		13	65	34.5	26650							3.50							370	2.6
Keeppower	IMR26650 4200mAh (Black) 2014	26650	3.65	4.1	142.3	434	34.7	10.4	lygte	Mediocre				Mediocre		13	65	34.5	26650							4.10							434	3.0
Keeppower	IMR26650 5200mAh (Black) 2014	26650	3.65	5.21	206.4	551	39.6	9.1	lygte	Mediocre				Mediocre		13	65	34.5	26650							5.21							551	2.7
Keeppower	IMR26650 5200mAh (Black) 2015	26650	3.65	5.23	203.9	553	39.0	9.2	lygte	Mediocre				Mediocre		13	65	34.5	26650							5.23							553	2.7
King Kong	ICR26650 4000mAh (Gold)	26650	3.65	4.42	195.9	468	44.3	8.1	lygte	Mediocre				Mediocre		13	65	34.5	26650							4.42							468	2.4
King Kong	ICR26650 4200mAh (Gold)	26650	3.65	4.58	139.7	485	30.5	11.8	lygte	Mediocre				Mediocre		13	65	34.5	26650							4.58							485	3.5
King Kong	INR26650 E 4000mAh (Gold)	26650	3.65	4.53	178.5	479	39.4	9.1	lygte	Mediocre				Mediocre		13	65	34.5	26650							4.53							479	2.7
Kinoko	IMR17650 1200mAh (Red)	17650	3.65	1.19	48.1	295	40.4	8.9	lygte	Power	Power					8.5	65	14.7	17650			1.19							295					6.1		295
Kinoko	IMR18500 1200mAh (Gray)	18500	3.65	1.13	57.7	324	51.1	7.1	lygte	Both			Both			9	50	12.7	18500				1.13							324				5.6				324
Kinoko	IMR18650 2250mAh (Gray)	18650	3.65	2.23	123.3	492	55.3	6.5	lygte	Mediocre				Mediocre		9	65	16.5	18650					2.23							492			4.0					492
LG	18650 B3 2600mAh (Salmon)	18650	3.65	2.52	238.1	556	94.5	3.8	lygte	Mediocre				Mediocre		9	65	16.5	18650					2.52							556			2.3					556
LG	18650 B4 2600mAh (Gray)	18650	3.65	2.66	224	587	84.2	4.3	lygte	Mediocre				Mediocre		9	65	16.5	18650					2.66							587			2.6					587
LG	18650 C2 2800mAh (Orange)	18650	3.65	2.43	170.6	537	70.2	5.1	lygte	Mediocre				Mediocre		9	65	16.5	18650					2.43							537			3.1					537
LG	18650 C2 2800mAh (Orange) 4.3V	18650	3.65	2.64	188.6	583	71.4	5.0	lygte	Mediocre				Mediocre		9	65	16.5	18650					2.64							583			3.1					583
LG	18650 D1 3000mAh (Pink)	18650	3.65	2.58	187.6	570	72.7	5.0	lygte	Mediocre				Mediocre		9	65	16.5	18650					2.58							570			3.0					570
LG	18650 D1 3000mAh (Pink) 4.35V	18650	3.65	2.89	208.8	638	72.2	5.0	lygte	Energy		Energy				9	65	16.5	18650					2.89							638			3.1			638
LG	18650 D1 3000mAh (Pink) 4.3V	18650	3.65	2.79	201.3	616	72.2	5.0	lygte	Energy		Energy				9	65	16.5	18650					2.79							616			3.1			616
LG	18650 E1 2100mAh (Brown)	18650	3.65	2.08	121	459	58.2	6.2	lygte	Mediocre				Mediocre		9	65	16.5	18650					2.08							459			3.8					459
LG	18650 E1 3200mAh (Green)	18650	3.65	2.64	277.6	583	105.2	3.4	lygte	Mediocre				Mediocre		9	65	16.5	18650					2.64							583			2.1					583
LG	18650 E1 3200mAh (Green) 4.35V	18650	3.65	3.07	286.7	678	93.4	3.9	lygte	Mediocre				Mediocre		9	65	16.5	18650					3.07							678			2.4					678
LG	18650 E1 3200mAh (Green) 4.3V	18650	3.65	2.92	297	645	101.7	3.5	lygte	Mediocre				Mediocre		9	65	16.5	18650					2.92							645			2.2					645
LG	18650 HB2 1500mAh (Green)	18650	3.65	1.48	51.4	327	34.7	10.4	lygte	Power	Power					9	65	16.5	18650					1.48							327			6.4		327
LG	18650 HD2 2000mAh (Magenta)	18650	3.65	2.06	93	455	45.1	8.0	lygte	Mediocre				Mediocre		9	65	16.5	18650					2.06							455			4.9					455
LG	18650 HE2 2500mAh (Red)	18650	3.65	2.45	56	541	22.9	15.8	Elith	Both			Both			9	65	16.5	18650					2.45							541			9.7				541
LG	18650 HE4 2500mAh (Yellow)	18650	3.65	2.41	99	532	41.1	8.8	lygte	Both			Both			9	65	16.5	18650					2.41							532			5.4				532
LG	18650 HG2 3000mAh (Brown)	18650	3.65	2.86	109.8	631	38.4	9.4	lygte	Both			Both			9	65	16.5	18650					2.86							631			5.8				631
LG	18650 MH1 3200mAh (Cyan)	18650	3.65	3.13	228.7	691	73.1	4.9	lygte	Energy		Energy				9	65	16.5	18650					3.13							691			3.0			691
LG	18650 MJ1 3500mAh (Green)	18650	3.65	3.23	187.2	713	58.0	6.2	lygte	Energy		Energy				9	65	16.5	18650					3.23							713			3.8			713
LG	18650 S3 2200mAh (Blue)	18650	3.65	2.23	249.9	492	112.1	3.2	lygte	Inadequate					Inadequate	9	65	16.5	18650					2.23							492			2.0						492
LiitoKala	INR26650-50A 5000mAh (Black)	26650	3.65	5.14	108.6	544	21.1	17.0	lygte	Both			Both			13	65	34.5	26650							5.14							544	5.0
LiitoKala	INR26650-50A 5000mAh (Cyan)	26650	3.65	5.21	102.9	551	19.8	18.2	lygte	Both			Both			13	65	34.5	26650							5.21							551	5.4
Lumintop	18650 3400mAh (White)	18650	3.65	3.25	713.9	718	219.7	1.6	lygte	Inadequate					Inadequate	9	65	16.5	18650					3.25							718			1.0						718
Lumintop	18650 3400mAh usb (White)	18650	3.65	3.26	344.5	720	105.7	3.4	lygte	Mediocre				Mediocre		9	65	16.5	18650					3.26							720			2.1					720
MBI	Nuke 18650 1500mAh Test (Blue)	18650	3.65	1.4	43.3	309	30.9	11.6	lygte	Power	Power					9	65	16.5	18650					1.40							309			7.1		309
MecArmy	18650 U18-34 3400mAh (Black-red)	18650	3.65	3.33	364.8	735	109.5	3.3	lygte	Mediocre				Mediocre		9	65	16.5	18650					3.33							735			2.0					735
MNKE	IMR26650 3500mAh (Orange)	26650	3.65	3.4	113.6	360	33.4	10.8	lygte	Mediocre				Mediocre		13	65	34.5	26650							3.40							360	3.2
MNKE	IMR26650 3500mAh (Orange)	26650	3.65	3.4	114	360	33.5	10.7	lygte	Mediocre				Mediocre		13	65	34.5	26650							3.40							360	3.2					360
Molicell	ICR18650J	18650	3.65	2.37	224	523	94.5	3.8	Manuf	Mediocre				Mediocre		9	65	16.5	18650					2.37							523			2.3					523
Molicell	ICR18650K	18650	3.65	2.6	267	574	102.6	3.5	Manuf	Mediocre				Mediocre		9	65	16.5	18650					2.60							574			2.2					574
Molicell	ICR18650M	18650	3.65	2.8	223	618	79.8	4.5	Manuf	Energy		Energy				9	65	16.5	18650					2.80							618			2.8			618
Molicell	IHR18650B	18650	3.65	2.25	238	497	106.0	3.4	Manuf	Mediocre				Mediocre		9	65	16.5	18650					2.25							497			2.1					497
Molicell	IHR18650C	18650	3.65	2	41	442	20.4	17.6	Manuf	Power	Power					9	65	16.5	18650					2.00							442			10.8		442
Molicell	INR18650A	18650	3.65	2.5	56	552	22.5	16.0	Manuf	Both			Both			9	65	16.5	18650					2.50							552			9.8				552
MXJO	IMR18650 3000mAh (Yellow)	18650	3.65	2.84	189	627	66.5	5.4	lygte	Energy		Energy				9	65	16.5	18650					2.84							627			3.3			627
NCR18650A	protected (Green)	18650	3.65	3.03	320.3	669	105.7	3.4	lygte	Mediocre				Mediocre		9	65	16.5	18650					3.03							669			2.1					669
Nitecore	IMR18490 1100mAh (Black-Yellow)	18490	3.65	1.08	54.8	316	50.7	7.1	lygte	Power	Power					9	49	12.5	18500				1.08							316				5.8		316
Olight	18650 2600mAh (Cyan)	18650	3.65	2.56	317.5	565	124.0	2.9	lygte	Inadequate					Inadequate	9	65	16.5	18650					2.56							565			1.8						565
OptimumNano	14500	14500	3.25	0.5	1000	211	2000.0	0.2	Manuf	Inadequate					Inadequate	7	50	7.7	14500															0.2						211
OptimumNano	22650	22650	3.25	2	1000	263	500.0	0.7	Manuf	Inadequate					Inadequate	11	65	24.7	22650															0.3						263
OptimumNano	32650	32650	3.25	5	1000	311	200.0	1.8	Manuf	Inadequate					Inadequate	16	65	52.2	32650															0.3						311
Orbtronic	18650 2900mAh (Black)	18650	3.65	2.89	239.7	638	82.9	4.3	lygte	Energy		Energy				9	65	16.5	18650					2.89							638			2.7			638
Orbtronic	18650 3100mAh (Black)	18650	3.65	3.05	284.9	673	93.4	3.9	lygte	Mediocre				Mediocre		9	65	16.5	18650					3.05							673			2.4					673
Orbtronic	18650 3600mAh (Black)	18650	3.65	3.39	337.6	748	99.6	3.6	lygte	Mediocre				Mediocre		9	65	16.5	18650					3.39							748			2.2					748
Orbtronic	18650PD 2900mAh (Black)	18650	3.65	2.89	158.3	638	54.8	6.6	lygte	Energy		Energy				9	65	16.5	18650					2.89							638			4.0			638
Orbtronic	IMR18650 2250mAh (Black)	18650	3.65	2.27	117.9	501	51.9	6.9	lygte	Mediocre				Mediocre		9	65	16.5	18650					2.27							501			4.3					501
Panasonic	NCR18650	18650	3.65	3.10	1000	684	322.6	1.1	Manuf	Inadequate					Inadequate	9	65	16.5	18650					3.10							684			0.7						684
Panasonic	NCR18650A	18650	3.65	3.10	1000	684	322.6	1.1	Manuf	Inadequate					Inadequate	9	65	16.5	18650					3.10							684			0.7						684
Panasonic	NCR18650B 3400mAh (Green)	18650	3.65	3.33	246.9	735	74.1	4.9	lygte	Energy		Energy				9	65	16.5	18650					3.33							735			3.0			735
Panasonic	NCR18650B Protected 3400mAh (Green)	18650	3.65	3.33	366.2	735	110.0	3.3	lygte	Mediocre				Mediocre		9	65	16.5	18650					3.33							735			2.0					735
Panasonic	NCR18650BD	18650	3.65	3.20	1000	707	312.5	1.2	Manuf	Inadequate					Inadequate	9	65	16.5	18650					3.20							707			0.7						707
Panasonic	NCR18650BE	18650	3.65	3.20	1000	707	312.5	1.2	Manuf	Inadequate					Inadequate	9	65	16.5	18650					3.20							707			0.7						707
Panasonic	NCR18650BF	18650	3.65	3.40	272.8	751	80.2	4.5	Manuf	Mediocre				Mediocre		9	65	16.5	18650					3.40							751			2.8					751
Panasonic	NCR18650F	18650	3.65	3.10	1000	684	322.6	1.1	Manuf	Inadequate					Inadequate	9	65	16.5	18650					3.10							684			0.7						684
Panasonic	NCR18650PF	18650	3.65	2.90	1000	640	344.8	1.0	Manuf	Inadequate					Inadequate	9	65	16.5	18650					2.90							640			0.6						640
Panasonic	NCR18650PF	18650	3.65	2.70	126.0	596	46.7	7.7	Elith	Mediocre				Mediocre		9	65	16.5	18650					2.70							596			4.7					596
Panasonic	UR18650RX	18650	3.65	1.95	57.3	431	29.4	12.3	Manuf	Both			Both			9	65	16.5	18650					1.95							431			7.5				431
Panasonic	UR18650ZT	18650	3.65	2.80	212.3	618	75.8	4.7	Manuf	Energy		Energy				9	65	16.5	18650					2.80							618			2.9			618
Panasonic	UR18650ZY	18650	3.65	2.60	204.8	574	78.8	4.6	Manuf	Mediocre				Mediocre		9	65	16.5	18650					2.60							574			2.8					574
PHET	EP1500	18650	3.25	1.50	1000.0	295	666.7	0.5	Manuf	Inadequate					Inadequate	9	65	16.5	18650					1.50							295			0.3						295
PHET	SP1100	18650	3.25	1.10	1000.0	216	909.1	0.4	Manuf	Inadequate					Inadequate	9	65	16.5	18650					1.10							216			0.2						216
RealForce	18650-1350mAh LiFePO4	18650	3.25	1.35	1000.0	265	740.7	0.5	Manuf	Inadequate					Inadequate	9	65	16.5	18650					1.35							265			0.3						265
RealForce	18650HE-2000mAh	18650	3.65	2.00	1000.0	442	500.0	0.7	Manuf	Inadequate					Inadequate	9	65	16.5	18650					2.00							442			0.4						442
RealForce	18650NP-2000mAh	18650	3.65	2.00	1000.0	442	500.0	0.7	Manuf	Inadequate					Inadequate	9	65	16.5	18650					2.00							442			0.4						442
RealForce	18650NP-2100mAh	18650	3.65	2.10	1000.0	464	476.2	0.8	Manuf	Inadequate					Inadequate	9	65	16.5	18650					2.10							464			0.5						464
RealForce	18650NP-2200mAh	18650	3.65	2.20	1000.0	486	454.5	0.8	Manuf	Inadequate					Inadequate	9	65	16.5	18650					2.20							486			0.5						486
RealForce	18650NP-2600mAh	18650	3.65	2.60	1000.0	574	384.6	0.9	Manuf	Inadequate					Inadequate	9	65	16.5	18650					2.60							574			0.6						574
RealForce	26650-2200mAh LiFePO4	26650	3.25	2.20	1000.0	207	454.5	0.8	Manuf	Inadequate					Inadequate	13	65	34.5	26650							2.20							207	0.2						207
RealForce	26650-3100mAh LiFePO4	26650	3.25	3.10	1000.0	292	322.6	1.1	Manuf	Inadequate					Inadequate	13	65	34.5	26650							3.10							292	0.3						292
RediLast	2600mAh (Black)	18650	3.65	2.42	232.2	534	96.0	3.8	lygte	Mediocre				Mediocre		9	65	16.5	18650					2.42							534			2.3					534
RediLast	2900mAh (Black)	18650	3.65	2.82	228.5	623	81.0	4.4	lygte	Energy		Energy				9	65	16.5	18650					2.82							623			2.7			623
RediLast	3100mAh (Black)	18650	3.65	3.05	302.3	673	99.1	3.6	lygte	Mediocre				Mediocre		9	65	16.5	18650					3.05							673			2.2					673
Samsung	ICR18650-13B(M)	18650	3.65	1.30	1000	287	769.2	0.5	Manuf	Inadequate					Inadequate	9	65	16.5	18650					1.30							287			0.3						287
Samsung	ICR18650-15M(M)	18650	3.65	1.50	1000	331	666.7	0.5	Manuf	Inadequate					Inadequate	9	65	16.5	18650					1.50							331			0.3						331
Samsung	ICR18650-20Q(M)	18650	3.65	2.00	221.9	442	110.9	3.2	Manuf	Inadequate					Inadequate	9	65	16.5	18650					2.00							442			2.0						442
Samsung	ICR18650-20Q(M)	18650	3.65	2.00	1000	442	500.0	0.7	Manuf	Inadequate					Inadequate	9	65	16.5	18650					2.00							442			0.4						442
Samsung	ICR18650-20R(M)	18650	3.65	2.00	1000	442	500.0	0.7	Manuf	Inadequate					Inadequate	9	65	16.5	18650					2.00							442			0.4						442
Samsung	ICR18650-22	18650	3.65	2.20	172.0	486	78.2	4.6	Manuf	Mediocre				Mediocre		9	65	16.5	18650					2.20							486			2.8					486
Samsung	ICR18650-22F 2200mAh (Green)	18650	3.65	2.25	187	497	83.1	4.3	lygte	Mediocre				Mediocre		9	65	16.5	18650					2.25							497			2.7					497
Samsung	ICR18650-22P 2200mAh (Blue)	18650	3.65	2.14	131.1	472	61.3	5.9	lygte	Mediocre				Mediocre		9	65	16.5	18650					2.14							472			3.6					472
Samsung	ICR18650-22Q(M)	18650	3.65	2.20	1000	486	454.5	0.8	Manuf	Inadequate					Inadequate	9	65	16.5	18650					2.20							486			0.5						486
Samsung	ICR18650-26F 2600mAh (Pink)	18650	3.65	2.6	203.3	574	78.2	4.6	lygte	Mediocre				Mediocre		9	65	16.5	18650					2.60							574			2.8					574
Samsung	ICR18650-26H 2600mAh (Pink)	18650	3.65	2.67	196.9	589	73.7	4.9	lygte	Mediocre				Mediocre		9	65	16.5	18650					2.67							589			3.0					589
Samsung	ICR18650-26J 2600mAh (Pink)	18650	3.65	2.67	177.9	589	66.6	5.4	lygte	Mediocre				Mediocre		9	65	16.5	18650					2.67							589			3.3					589
Samsung	ICR18650-28A 2800mAh (Purple)	18650	3.65	2.41	236.5	532	98.1	3.7	lygte	Mediocre				Mediocre		9	65	16.5	18650					2.41							532			2.2					532
Samsung	ICR18650-28A 2800mAh (Purple) 4.3V	18650	3.65	2.63	263.7	581	100.3	3.6	lygte	Mediocre				Mediocre		9	65	16.5	18650					2.63							581			2.2					581
Samsung	ICR18650-30A(M)	18650	3.65	3.00	1000	662	333.3	1.1	Manuf	Inadequate					Inadequate	9	65	16.5	18650					3.00							662			0.7						662
Samsung	ICR18650-30B 3000mAh (Green)	18650	3.65	2.5	213.8	552	85.5	4.2	lygte	Mediocre				Mediocre		9	65	16.5	18650					2.50							552			2.6					552
Samsung	ICR18650-30B 3000mAh (Green) 4.35V	18650	3.65	2.92	245.7	645	84.1	4.3	lygte	Energy		Energy				9	65	16.5	18650					2.92							645			2.6			645
Samsung	ICR18650-30B 3000mAh (Green) 4.3V	18650	3.65	2.76	237.8	609	86.2	4.2	lygte	Energy		Energy				9	65	16.5	18650					2.76							609			2.6			609
Samsung	ICR18650-32A(M)	18650	3.65	3.20	1000	707	312.5	1.2	Manuf	Inadequate					Inadequate	9	65	16.5	18650					3.20							707			0.7						707
Samsung	INR18650-20Q 2000mAh (green)	18650	3.65	2.04	69.2	450	33.9	10.6	lygte	Both			Both			9	65	16.5	18650					2.04							450			6.5				450
Samsung	INR18650-20R 2000mAh (Green)	18650	3.65	2.07	61.8	457	29.9	12.1	lygte	Both			Both			9	65	16.5	18650					2.07							457			7.4				457
Samsung	INR18650-25R 2500mAh (Cyan)	18650	3.65	2.47	89	545	36.0	10.0	lygte	Both			Both			9	65	16.5	18650					2.47							545			6.1				545
Samsung	INR18650-25R 2500mAh (Green)	18650	3.65	2.49	120.2	550	48.3	7.5	lygte	Mediocre				Mediocre		9	65	16.5	18650					2.49							550			4.6					550
Samsung	INR18650-29E 2900mAh (Blue)	18650	3.65	2.89	171.5	638	59.3	6.1	lygte	Energy		Energy				9	65	16.5	18650					2.89							638			3.7			638
Samsung	INR18650-30Q 3000mAh (Pink)	18650	3.65	2.91	94.3	642	32.4	11.1	lygte	Both			Both			9	65	16.5	18650					2.91							642			6.8				642
Samsung	INR18650-32E 3200mAh (Cyan)	18650	3.65	3.23	197.3	713	61.1	5.9	lygte	Energy		Energy				9	65	16.5	18650					3.23							713			3.6			713
Samsung	INR18650-35E 3500mAh (Pink)	18650	3.65	3.4	240.3	751	70.7	5.1	lygte	Energy		Energy				9	65	16.5	18650					3.40							751			3.1			751
Samsung	INR21700-30T 3000mAh (Gray)	21700	3.65	3.05	49.9	459	16.4	22.0	lygte	Power	Power					10.5	70	24.2	20700						3.05							459		9.2		459
Sanyo	18650 2600mAh (Red)	18650	3.65	2.41	172.2	532	71.5	5.0	lygte	Mediocre				Mediocre		9	65	16.5	18650					2.41							532			3.1					532
Sanyo	18650 2600mAh (Red) bv	18650	3.65	2.34	254.4	517	108.7	3.3	lygte	Mediocre				Mediocre		9	65	16.5	18650					2.34							517			2.0					517
Sanyo	NCR18650BF 3350mAh (Red)	18650	3.65	3.22	201.2	711	62.5	5.8	lygte	Energy		Energy				9	65	16.5	18650					3.22							711			3.5			711
Sanyo	NCR18650BL 3350mAh (Red)	18650	3.65	3.24	200	715	61.7	5.8	lygte	Energy		Energy				9	65	16.5	18650					3.24							715			3.6			715
Sanyo	NCR18650GA 3500mAh (Red)	18650	3.65	3.34	172.1	737	51.5	7.0	lygte	Energy		Energy				9	65	16.5	18650					3.34							737			4.3			737
Sanyo	NCR20650A 3100mAh (Red)	20650	3.65	2.88	74.2	515	25.8	14.0	lygte	Both			Both			10	65	20.4	20700						2.88							515		6.9				515
Sanyo	NCR20700A 3100mAh (Red)	20700	3.65	3.08	67.2	511	21.8	16.5	lygte	Both			Both			10	70	22.0	20700						3.08							511		7.6				511
Sanyo	UR16650ZTA 2500mAh (Magenta)	16650	3.65	1.95	173.1	545	88.8	4.1	lygte	Mediocre				Mediocre		8	65	13.1	16650		1.95							545						3.1					545
Sanyo	UR16650ZTA 2500mAh (Magenta) 4.35V	16650	3.65	2.21	257.5	618	116.5	3.1	lygte	Mediocre				Mediocre		8	65	13.1	16650		2.21							618						2.4					618
Sanyo	UR16650ZTA 2500mAh (Magenta) 4.3V	16650	3.65	2.12	217.1	592	102.4	3.5	lygte	Mediocre				Mediocre		8	65	13.1	16650		2.12							592						2.7					592
Sanyo	UR18500F 1700mAh (Red)	18500	3.65	1.63	179.8	468	110.3	3.3	lygte	Mediocre				Mediocre		9	50	12.7	18500				1.63							468				2.6					468
Sanyo	UR18650NSX 2600mAh (Red)	18650	3.65	2.48	61.8	548	24.9	14.4	lygte	Both			Both			9	65	16.5	18650					2.48							548			8.9				548
Sanyo	UR18650ZT 2800mAh (Orange)	18650	3.65	2.34	183.8	517	78.5	4.6	lygte	Mediocre				Mediocre		9	65	16.5	18650					2.34							517			2.8					517
Sanyo	UR18650ZT 2800mAh (Orange) 4.3V	18650	3.65	2.55	191.4	563	75.1	4.8	lygte	Mediocre				Mediocre		9	65	16.5	18650					2.55							563			2.9					563
Sanyo	UR18650ZTA 3000mAh (Magenta)	18650	3.65	2.39	202.9	528	84.9	4.2	lygte	Mediocre				Mediocre		9	65	16.5	18650					2.39							528			2.6					528
Sanyo	UR18650ZTA 3000mAh (Magenta) 4.35V	18650	3.65	2.75	238.5	607	86.7	4.2	lygte	Energy		Energy				9	65	16.5	18650					2.75							607			2.5			607
Sanyo	UR18650ZTA 3000mAh (Magenta) 4.3V	18650	3.65	2.63	228.4	581	86.8	4.1	lygte	Mediocre				Mediocre		9	65	16.5	18650					2.63							581			2.5					581
Sanyo	UR18650ZY 2600mAh (Red)	18650	3.65	2.54	189.6	561	74.6	4.8	lygte	Mediocre				Mediocre		9	65	16.5	18650					2.54							561			3.0					561
Sequence	ICR14430	14430	3.65	0.62	1000	342	1612.9	0.2	Manuf	Inadequate					Inadequate	7	43	6.6	14650															0.3						342
Sequence	ICR14470	14470	3.65	0.7	1000	353	1428.6	0.3	Manuf	Inadequate					Inadequate	7	47	7.2	14650															0.4						353
Sequence	ICR14500	14500	3.65	0.72	1000	342	1388.9	0.3	Manuf	Inadequate					Inadequate	7	50	7.7	14650															0.3						342
Sequence	ICR14650	14650	3.65	1	1000	365	1000.0	0.4	Manuf	Inadequate					Inadequate	7	65	10.0	14650															0.4						365
Sequence	ICR17335	17335	3.65	0.65	1000	312	1538.5	0.2	Manuf	Inadequate					Inadequate	8.5	33.5	7.6	17650			0.65							312					0.3						312
Sequence	ICR17500	17500	3.65	1.05	1000	338	952.4	0.4	Manuf	Inadequate					Inadequate	8.5	50	11.3	17650			1.05							338					0.3						338
Sequence	ICR17650	17650	3.65	1.45	1000	359	689.7	0.5	Manuf	Inadequate					Inadequate	8.5	65	14.7	17650			1.45							359					0.4						359
Sequence	ICR18490	18490	3.65	1.35	1000	395	740.7	0.5	Manuf	Inadequate					Inadequate	9	49	12.5	18500				1.35							395				0.4						395
Sequence	ICR18650	18650	3.65	1.95	1000	431	512.8	0.7	Manuf	Inadequate					Inadequate	9	65	16.5	18650					1.95							431			0.4						431
Sequence	ICR18650D	18650	3.65	1.3	1000	287	769.2	0.5	Manuf	Inadequate					Inadequate	9	65	16.5	18650					1.30							287			0.3						287
Sequence	ICR18650H	18650	3.65	2.1	1000	464	476.2	0.8	Manuf	Inadequate					Inadequate	9	65	16.5	18650					2.10							464			0.5						464
Sequence	ICR18650TD	18650	3.65	1.05	1000	232	952.4	0.4	Manuf	Inadequate					Inadequate	9	65	16.5	18650					1.05							232			0.2						232
Shockli	18500 1100mAh (Cyan)	18500	3.65	1.25	62.1	359	49.7	7.2	lygte	Both			Both			9	50	12.7	18500				1.25							359				5.8				359
Shockli	18650 2400mAh (Cyan)	18650	3.65	2.36	95.4	521	40.4	8.9	lygte	Both			Both			9	65	16.5	18650					2.36							521			5.5				521
Shockli	18650 2500mAh (Cyan)	18650	3.65	2.49	107.9	550	43.3	8.3	lygte	Both			Both			9	65	16.5	18650					2.49							550			5.1				550
Shockli	26650 3500mAh (Purple)	26650	3.65	3.55	105.9	376	29.8	12.1	lygte	Mediocre				Mediocre		13	65	34.5	26650							3.55							376	3.5
Shockli	26650 4200mAh (Purple)	26650	3.65	4.23	139.8	448	33.0	10.9	lygte	Mediocre				Mediocre		13	65	34.5	26650							4.23							448	3.2
Shockli	IMR26650 5000mAh (Black)	26650	3.65	4.92	88.5	521	18.0	20.0	lygte	Both			Both			13	65	34.5	26650							4.92							521	5.9
Shockli	IMR26650 5200mAh (Black)	26650	3.65	5.3	123.8	561	23.4	15.4	lygte	Mediocre				Mediocre		13	65	34.5	26650							5.30							561	4.5
Shockli	IMR26650 5500mAh (Black) 2017	26650	3.65	5.93	115.4	628	19.5	18.5	lygte	Both			Both			13	65	34.5	26650							5.93							628	5.4
Sibeile	IMR16650 2200mAh (Black)	16650	3.65	1.89	146.9	528	77.7	4.6	lygte	Mediocre				Mediocre		8	65	13.1	16650		1.89							528						3.6					528
Sibeile	IMR18490 1100mAh bt (Black) 2014	18490	3.65	1.13	56.8	331	50.3	7.2	lygte	Both			Both			9	49	12.5	18500				1.13							331				5.8				331
Sibeile	IMR18490 1100mAh ft (Black) 2014	18490	3.65	1.07	64.1	313	59.9	6.0	lygte	Mediocre				Mediocre		9	49	12.5	18500				1.07							313				4.9					313
Sibeile	IMR18500 1100mAh (Black)	18500	3.65	1.34	355.4	385	265.2	1.4	lygte	Inadequate					Inadequate	9	50	12.7	18500				1.34							385				1.1						385
Sibeile	IMR18650 1600mAh ft (Black) 2014	18650	3.65	1.57	57.6	347	36.7	9.8	lygte	Both			Both			9	65	16.5	18650					1.57							347			6.0				347
Sibeile	IMR18650 2000mAh bt (Black) 2014	18650	3.65	2.08	111.7	459	53.7	6.7	lygte	Mediocre				Mediocre		9	65	16.5	18650					2.08							459			4.1					459
Sibeile	IMR18650 2000mAh ft (Black) 2014	18650	3.65	2.34	167	517	71.4	5.0	lygte	Mediocre				Mediocre		9	65	16.5	18650					2.34							517			3.1					517
Sibeile	IMR18650 2200mAh (Black)	18650	3.65	2.24	179.6	495	80.2	4.5	lygte	Mediocre				Mediocre		9	65	16.5	18650					2.24							495			2.8					495
Sibeile	IMR18650 2600mAh (Black)	18650	3.65	2.6	201.2	574	77.4	4.7	lygte	Mediocre				Mediocre		9	65	16.5	18650					2.60							574			2.9					574
Sibeile	IMR18650 2800mAh (Black)	18650	3.65	2.53	208.6	559	82.5	4.4	lygte	Mediocre				Mediocre		9	65	16.5	18650					2.53							559			2.7					559
Sibeile	IMR18650 3100mAh (Black)	18650	3.65	3.07	238.6	678	77.7	4.6	lygte	Energy		Energy				9	65	16.5	18650					3.07							678			2.8			678
SkyWolfeye	18650 5800mAh (Black-green)	18650	3.65	1.26	283.4	278	224.9	1.6	lygte	Inadequate					Inadequate	9	65	16.5	18650					1.26							278			1.0						278
Sony	SE US26650VT 2600mAh (Green)	26650	3.65	2.55	69.1	270	27.1	13.3	lygte	Mediocre				Mediocre		13	65	34.5	26650							2.55							270	3.9					270
Sony	US18650NC1 2900mAh (Green)	18650	3.65	2.88	225.7	636	78.4	4.6	lygte	Energy		Energy				9	65	16.5	18650					2.88							636			2.8			636
Sony	US18650V3 2250mAh (Green)	18650	3.65	2.18	150	481	68.8	5.2	lygte	Mediocre				Mediocre		9	65	16.5	18650					2.18							481			3.2					481
Sony	US18650VTC3	18650	3.65	1.6	30.3	353	19.0	19.0	Manuf	Power	Power					9	65	16.5	18650					1.60							353			11.6		353
Sony	US18650VTC4	18650	3.65	2.1	36.0	464	17.1	21.0	Manuf	Power	Power					9	65	16.5	18650					2.10							464			12.9		464
Sony	US18650VTC5 2600mAh (Green)	18650	3.65	2.56	84.4	565	33.0	10.9	lygte	Both			Both			9	65	16.5	18650					2.56							565			6.7				565
Sony	US18650VTC5 2600mAh (Green) GB	18650	3.65	2.61	82.3	576	31.5	11.4	lygte	Both			Both			9	65	16.5	18650					2.61							576			7.0				576
Sony	US18650VTC5A 2600mAh (Green)	18650	3.65	2.51	65.9	554	26.3	13.7	lygte	Both			Both			9	65	16.5	18650					2.51							554			8.4				554
Sony	US18650VTC6 3000mAh (Green)	18650	3.65	3.01	92.7	665	30.8	11.7	lygte	Both			Both			9	65	16.5	18650					3.01							665			7.2				665
Soshine	18650 3400mAh (Black)	18650	3.65	3.27	374.2	722	114.4	3.1	lygte	Inadequate					Inadequate	9	65	16.5	18650					3.27							722			1.9						722
Soshine	18650 3600mAh (Black)	18650	3.65	3.27	261.3	722	79.9	4.5	lygte	Mediocre				Mediocre		9	65	16.5	18650					3.27							722			2.8					722
Soshine	26650 4200mAh (Black)	26650	3.65	4.49	234.3	475	52.2	6.9	lygte	Mediocre				Mediocre		13	65	34.5	26650							4.49							475	2.0
Soshine	26650 5500mAh (Black)	26650	3.65	5.09	286.5	539	56.3	6.4	lygte	Inadequate					Inadequate	13	65	34.5	26650							5.09							539	1.9
Soshine	IFR26650 3.2V 3200mAh (Pink)	26650	3.65	2.91	111.2	308	38.2	9.4	lygte	Mediocre				Mediocre		13	65	34.5	26650							2.91							308	2.8					308
Spark	18650 2600 mAh (Black)	18650	3.65	2.46	296.7	543	120.6	3.0	lygte	Inadequate					Inadequate	9	65	16.5	18650					2.46							543			1.8						543
Staring	IMR18650 2500mAh (Green)	18650	3.65	2.61	82	576	31.4	11.5	lygte	Both			Both			9	65	16.5	18650					2.61							576			7.0				576
Tenergy	18650 2600mAh (Silver)	18650	3.65	2.53	281.7	559	111.3	3.2	lygte	Inadequate					Inadequate	9	65	16.5	18650					2.53							559			2.0						559
TLife	18650B BT 2200mAh (Green)	18650	3.65	2.14	175.4	472	82.0	4.4	lygte	Mediocre				Mediocre		9	65	16.5	18650					2.14							472			2.7					472
TLife	18650B FT 2200mAh (Green)	18650	3.65	2.29	192	506	83.8	4.3	lygte	Mediocre				Mediocre		9	65	16.5	18650					2.29							506			2.6					506
TrustFire	IMR18650 1500mAh (Red-gold)	18650	3.65	1.23	59.6	272	48.5	7.4	lygte	Mediocre				Mediocre		9	65	16.5	18650					1.23							272			4.6					272
TrustFire	IMR26650 3400mAh (Red-gold)	26650	3.65	3.37	86.3	357	25.6	14.1	lygte	Mediocre				Mediocre		13	65	34.5	26650							3.37							357	4.1
TrustFire	IMR26650 3400mAh (Red-gold)	26650	3.65	3.37	86.7	357	25.7	14.0	lygte	Mediocre				Mediocre		13	65	34.5	26650							3.37							357	4.1					357
TrustFire	TF18650 2400mAh (Flame)	18650	3.65	2.09	350.3	461	167.6	2.1	lygte	Inadequate					Inadequate	9	65	16.5	18650					2.09							461			1.3						461
TrustFire	TF18650 3000mAh (Flame)	18650	3.65	2.57	294.8	567	114.7	3.1	lygte	Inadequate					Inadequate	9	65	16.5	18650					2.57							567			1.9						567
TrustFire	TF26650 4000mAh (Black-silver)	26650	3.65	2.97	329.5	314	110.9	3.2	lygte	Inadequate					Inadequate	13	65	34.5	26650							2.97							314	1.0						314
TrustFire	TF26650 5000mAh (Flame)	26650	3.65	4.11	363	435	88.3	4.1	lygte	Inadequate					Inadequate	13	65	34.5	26650							4.11							435	1.2
TrustFire	TF26650 5000mAh (Flame) man	26650	3.65	4.11	266.8	435	64.9	5.5	lygte	Inadequate					Inadequate	13	65	34.5	26650							4.11							435	1.6
UltraFire	BRC18650 3000mAh (Red-silver)	18650	3.65	2.68	595.5	592	222.2	1.6	lygte	Inadequate					Inadequate	9	65	16.5	18650					2.68							592			1.0						592
UltraFire	BRC18650 3000mAh (Red-silver) cnq	18650	3.65	2.33	496.6	514	213.1	1.7	lygte	Inadequate					Inadequate	9	65	16.5	18650					2.33							514			1.0						514
UltraFire	BRC18650 3000mAh (Red-silver) DX	18650	3.65	2.12	473	468	223.1	1.6	lygte	Inadequate					Inadequate	9	65	16.5	18650					2.12							468			1.0						468
UltraFire	BRC18650 3000mAh (Red-white)	18650	3.65	2.41	317.6	532	131.8	2.7	lygte	Inadequate					Inadequate	9	65	16.5	18650					2.41							532			1.7						532
UltraFire	BRC26650 7300mAh (Gray)	26650	3.65	2.35	195.6	249	83.2	4.3	lygte	Inadequate					Inadequate	13	65	34.5	26650							2.35							249	1.3						249
UltraFire	BRC26650 7800mAh (Red)	26650	3.65	2.1	200.5	222	95.5	3.8	lygte	Inadequate					Inadequate	13	65	34.5	26650							2.10							222	1.1						222
UltraFire	SJ18650 6000mAh (Black)	18650	3.65	1.5	323.4	331	215.6	1.7	lygte	Inadequate					Inadequate	9	65	16.5	18650					1.50							331			1.0						331
UltraFire	SJ18650 6000mAh (Black) 2015	18650	3.65	1.2	312.8	265	260.7	1.4	lygte	Inadequate					Inadequate	9	65	16.5	18650					1.20							265			0.8						265
UltraFire	SZ18650 9900mAh (Yellow)	18650	3.65	0.53	146.9	117	277.2	1.3	lygte	Inadequate					Inadequate	9	65	16.5	18650					0.53							117			0.8						117
UltraFire	TR18500 1600mAh (Blue)	18500	3.65	0.61	160.8	175	263.6	1.4	lygte	Inadequate					Inadequate	9	50	12.7	18500				0.61							175				1.1						175
UltraFire	TR18650 5000mAh (Blue)	18650	3.65	1.14	327.4	252	287.2	1.3	lygte	Inadequate					Inadequate	9	65	16.5	18650					1.14							252			0.8						252
UltraFire	UF26650 5000mAh (Flame)	26650	3.65	4.16	253.4	440	60.9	5.9	lygte	Inadequate					Inadequate	13	65	34.5	26650							4.16							440	1.7
Valence	IFR26650EC	26650	3.25	3.15	134	297	42.5	8.5	Manuf	Mediocre				Mediocre		13	65	34.5	26650							3.15							297	2.2					297
Valence	IFR26650PC	26650	3.25	2.5	43	236	17.2	20.9	Manuf	Power	Power					13	65	34.5	26650							2.50							236	5.5		236
Vapcell	IMR18490 1400mAh (Yellow)	18490	3.65	1.34	141.2	392	105.4	3.4	lygte	Mediocre				Mediocre		9	49	12.5	18500				1.34							392				2.8					392
Vapcell	IMR18650 2200mAh (Yellow)	18650	3.65	2.34	99.9	517	42.7	8.4	lygte	Both			Both			9	65	16.5	18650					2.34							517			5.2				517
Vapcell	IMR18650 2600mAh (Purple)	18650	3.65	2.67	120.6	589	45.2	8.0	lygte	Mediocre				Mediocre		9	65	16.5	18650					2.67							589			4.9					589
Vapcell	IMR18650 3100mAh (Red)	18650	3.65	2.9	97.1	640	33.5	10.8	lygte	Both			Both			9	65	16.5	18650					2.90							640			6.6				640
Vapcell	IMR26650 4200mAh (Yellow)	26650	3.65	4.31	182	456	42.2	8.5	lygte	Mediocre				Mediocre		13	65	34.5	26650							4.31							456	2.5
Vapcell	IMR26650 4600mAh (Yellow)	26650	3.65	4.6	99.8	487	21.7	16.6	lygte	Mediocre				Mediocre		13	65	34.5	26650							4.60							487	4.9
Vapcell	INR18650 2000mAh (Black)	18650	3.65	1.98	45.7	437	23.1	15.6	lygte	Power	Power					9	65	16.5	18650					1.98							437			9.6		437
Vapcell	NCR20700 3200mAh (Gold)	20700	3.65	3.04	64.1	505	21.1	17.1	lygte	Both			Both			10	70	22.0	20700						3.04							505		7.9				505
Vappower	IMR18650 2500mAh (Green)	18650	3.65	2.43	100.2	537	41.2	8.7	lygte	Both			Both			9	65	16.5	18650					2.43							537			5.4				537
Vappower	IMR26650 4200mAh (Green)	26650	3.65	4.37	123.4	462	28.2	12.7	lygte	Mediocre				Mediocre		13	65	34.5	26650							4.37							462	3.7
Vappower	IMR26650 5000mAh (Green)	26650	3.65	4.99	108.6	528	21.8	16.5	lygte	Mediocre				Mediocre		13	65	34.5	26650							4.99							528	4.9
Vbatty	IMR18650 3000mAh V30 (Blue-gold)	18650	3.65	2.99	111.1	660	37.2	9.7	lygte	Both			Both			9	65	16.5	18650					2.99							660			5.9				660
Windyfire	18650 2000mAh (Green)	18650	3.65	2.09	136	461	65.1	5.5	lygte	Mediocre				Mediocre		9	65	16.5	18650					2.09							461			3.4					461
Windyfire	18650 2500mAh (Cyan)	18650	3.65	2.32	122.6	512	52.8	6.8	lygte	Mediocre				Mediocre		9	65	16.5	18650					2.32							512			4.2					512
Windyfire	18650 2600mAh (Green)	18650	3.65	2.69	201.3	594	74.8	4.8	lygte	Mediocre				Mediocre		9	65	16.5	18650					2.69							594			3.0					594
Windyfire	18650 2700mAh (Black)	18650	3.65	2.7	354.1	596	131.1	2.7	lygte	Inadequate					Inadequate	9	65	16.5	18650					2.70							596			1.7						596
Windyfire	IMR18500 1100mAh (Red)	18500	3.65	1.21	55.3	347	45.7	7.9	lygte	Both			Both			9	50	12.7	18500				1.21							347				6.3				347
Windyfire	IMR18500 1100mAh (Red) 2015	18500	3.65	1.27	65.7	365	51.7	7.0	lygte	Both			Both			9	50	12.7	18500				1.27							365				5.5				365
Windyfire	IMR26650 3500mAh (Blue)	26650	3.65	3.56	107.8	377	30.3	11.9	lygte	Mediocre				Mediocre		13	65	34.5	26650							3.56							377	3.5
Xinchi Sincpower	?	18500	3.65	2.2	1000	631	454.5	0.8	lygte	Inadequate					Inadequate	9	50	12.7	18500				2.20							631				0.6
Xinchi Sincpower	?	18500	3.25	1.4	1000	358	714.3	0.5	lygte	Inadequate					Inadequate	9	50	12.7	18500				1.40							358				0.4
Xinchi Sincpower	?	18500	3.65	2	1000	574	500.0	0.7	lygte	Inadequate					Inadequate	9	50	12.7	18500				2.00							574				0.6
Xinchi Sincpower	?	18500	3.65	2.6	1000	746	384.6	0.9	lygte	Inadequate					Inadequate	9	50	12.7	18500				2.60							746				0.7
Xinchi Sincpower	?	26650	3.65	3.2	1000	339	312.5	1.2	lygte	Inadequate					Inadequate	13	65	34.5	26650							3.20							339	0.3
Xinchi Sincpower	?	26650	3.65	4.5	1000	476	222.2	1.6	lygte	Inadequate					Inadequate	13	65	34.5	26650							4.50							476	0.5
Xinchi Sincpower	?	26650	3.25	3.2	1000	302	312.5	1.2	lygte	Inadequate					Inadequate	13	65	34.5	26650							3.20							302	0.3
Xinchi Sincpower	?	26650	3.25	3	1000	283	333.3	1.1	lygte	Inadequate					Inadequate	13	65	34.5	26650							3.00							283	0.3
Xtar	18650 2100mAh (Black)	18650	3.65	2.07	82.2	457	39.7	9.1	lygte	Both			Both			9	65	16.5	18650					2.07							457			5.6				457
Xtar	18650 2250mAh (Black)	18650	3.65	2.17	121.6	479	56.0	6.4	lygte	Mediocre				Mediocre		9	65	16.5	18650					2.17							479			3.9					479
Xtar	18650 2600mAh (Black)	18650	3.65	2.53	300.7	559	118.9	3.0	lygte	Inadequate					Inadequate	9	65	16.5	18650					2.53							559			1.9						559
Xtar	18650 3100 mAh (Black)	18650	3.65	3.02	406.5	667	134.6	2.7	lygte	Inadequate					Inadequate	9	65	16.5	18650					3.02							667			1.6						667
Xtar	18650 3400mAh (Black)	18650	3.65	3.34	384	737	115.0	3.1	lygte	Inadequate					Inadequate	9	65	16.5	18650					3.34							737			1.9						737
Xtar	18700 2400 mAh (Black)	18700	3.65	2.46	645.7	504	262.5	1.4	lygte	Inadequate					Inadequate	9	70	17.8	18650					2.46							504			0.8						504
Xtar	18700 2600mAh (Black)	18700	3.65	2.41	325.9	494	135.2	2.7	lygte	Inadequate					Inadequate	9	70	17.8	18650					2.41							494			1.5						494
Xtar	26650 4000mAh (Black)	26650	3.65	4.47	159.8	473	35.7	10.1	lygte	Mediocre				Mediocre		13	65	34.5	26650							4.47							473	3.0
YLE	ICR17500 1100mAh (Orange)	17500	3.65	1.16	110	373	94.8	3.8	lygte	Mediocre				Mediocre		8.5	50	11.3	17650			1.16							373					3.4					373
YLE	ICR18500 1700mAh (Orange)	18500	3.65	1.63	206.1	468	126.4	2.8	lygte	Mediocre				Mediocre		9	50	12.7	18500				1.63							468				2.3					468

## Lists
Power	Lowest Short Discharge Time (best) first
Brand	Model	Size code	Nomin. voltage [V]	Capacity [Ah]	SDT [s]	DC resis-tance [mΩ]
Heter	HTCF18650-1100-3.3	18650	3.25	1.1	17.0	15.5
BAK	B18650CD	18650	3.65	1.3	19.0	14.6
Sony	US18650VTC3	18650	3.65	1.6	30.3	19.0
Aspire	ICR18650 1800mAh (Black-yellow)	18650	3.65	1.7	34.0	20.4
AWT	IMR18500 1200mAh (Yellow)	18500	3.65	1.2	35.0	28.2
Sony	US18650VTC4	18650	3.65	2.1	36.0	17.1
BAK	H18650CFP	18650	3.65	1.5	37.0	24.7
AWT	IMR18490 1200mAh (Yellow)	18490	3.65	1.2	37.1	30.7
AWT	IMR18490 1100mAh (Yellow)	18490	3.65	1.2	37.6	30.6
AW	IMR 18650 1600mAh (Red)	18650	3.65	1.6	38.4	24.3
Enercig	EC-18500HP 1100mAh (Gray)	18500	3.65	1.1	39.5	34.6
AWT	IMR18650 1600mAh (Yellow) ft	18650	3.65	1.7	39.9	24.2
Enercig	EC-16500HP 800mA (Gray)	16500	3.65	0.9	40.4	44.9
Molicell	IHR18650C	18650	3.65	2.0	40.8	20.4
AWT	IMR18650 1600mAh (Yellow) bt	18650	3.65	1.6	41.4	25.9
A123	ANR26650	26650	3.25	2.3	43.0	18.7
Valence	IFR26650PC	26650	3.25	2.5	43.0	17.2
MBI	Nuke 18650 1500mAh Test (Blue)	18650	3.65	1.4	43.3	30.9
K2	LFP18650P	18650	3.25	1.3	44.0	35.2
K2	LFP26650P	26650	3.25	2.6	44.0	16.9
Efest	IMR18500 1000mAh (Purple) 2017	18500	3.65	1.2	44.7	38.2
Vapcell	INR18650 2000mAh (Black)	18650	3.65	2.0	45.7	23.1
Kinoko	IMR17650 1200mAh (Red)	17650	3.65	1.2	48.1	40.4
Samsung	INR21700-30T 3000mAh (Gray)	21700	3.65	3.1	49.9	16.4
Keeppower	IMR18650 1600mAh (Black) 2014	18650	3.65	1.5	50.4	33.4
Efest	IMR18500 V2 1100mAh (Red)	18500	3.65	1.1	51.2	47.9
LG	18650 HB2 1500mAh (Green)	18650	3.65	1.5	51.4	34.7
Basen	18500 1100mAh BS186G (Black)	18500	3.65	1.2	51.8	43.9
Efest	IMR18500 V1 1100mAh (Red)	18500	3.65	1.1	52.2	46.2
Efest	IMR18500 1000mAh (Purple) 2014	18500	3.65	1.2	52.8	44.0
Efest	IMR18500 V1 1100mAh (Red) 2013	18500	3.65	1.2	52.9	46.0
Efest	IMR17650 V1 1200mAh (Red)	17650	3.65	1.2	53.8	44.5
Efest	IMR20700 3000mAh (Purple) 2017	20700	3.65	2.9	53.9	18.9
Efest	IMR18650 V1 1500mAh (Red)	18650	3.65	1.5	54.3	36.4
Nitecore	IMR18490 1100mAh (Black-Yellow)	18490	3.65	1.1	54.8	50.7

Energy	Highest energy density (best) first
Brand	Model	Size code	Nomin. voltage [V]	Capacity [Ah]	SDT [s]	Energy Density [Wh/l]	DC resis-tance [mΩ]	90 % efficient current [A]
Ampsplus	INR18650 3500mAh (Black)	18650	3.65	3.4	178	751	52.4	6.9
Enercig	18650 3450mAh (Purple)	18650	3.65	3.4	157.7	751	46.4	7.8
Samsung	INR18650-35E 3500mAh (Pink)	18650	3.65	3.4	240.3	751	70.7	5.1
Efest	IMR18650 3500mAh (Purple) 2017	18650	3.65	3.37	193.9	744	57.5	6.3
Keeppower	IMR18650 NH1835 3500mAh (Black) 2016	18650	3.65	3.35	184	740	54.9	6.6
Sanyo	NCR18650GA 3500mAh (Red)	18650	3.65	3.34	172.1	737	51.5	7.0
Keeppower	IMR18650 3500mAh (Black) 2015	18650	3.65	3.33	199.6	735	59.9	6.0
Panasonic	NCR18650B 3400mAh (Green)	18650	3.65	3.33	246.9	735	74.1	4.9
Imren	IMR18650 3500mAh (Green)	18650	3.65	3.31	246.7	731	74.5	4.8
EnerPower	VC+ 18650 3450mAh (Purple)	18650	3.65	3.26	231.1	720	70.9	5.1
Sanyo	NCR18650BL 3350mAh (Red)	18650	3.65	3.24	200	715	61.7	5.8
Efest	IMR18650 3500mAh (Purple) 2016	18650	3.65	3.23	170.4	713	52.8	6.8
LG	18650 MJ1 3500mAh (Green)	18650	3.65	3.23	187.2	713	58.0	6.2
Samsung	INR18650-32E 3200mAh (Cyan)	18650	3.65	3.23	197.3	713	61.1	5.9
Sanyo	NCR18650BF 3350mAh (Red)	18650	3.65	3.22	201.2	711	62.5	5.8
Efan	IMR18650 3200mAh (Purple)	18650	3.65	3.16	184.1	698	58.3	6.2
Efest	IMR18650 3100mAh (Purple) 2014	18650	3.65	3.16	186.5	698	59.0	6.1
Keeppower	IMR18650 3200mAh (Black) 2014	18650	3.65	3.14	177.5	693	56.5	6.4
LG	18650 MH1 3200mAh (Cyan)	18650	3.65	3.13	228.7	691	73.1	4.9
Efest	IMR18650 3100mAh (Purple) 2016	18650	3.65	3.12	136.5	689	43.8	8.2
Intl-outdoor	NCR18650BD 3200mAh (Black)	18650	3.65	3.09	248.3	682	80.4	4.5
Sibeile	IMR18650 3100mAh (Black)	18650	3.65	3.07	238.6	678	77.7	4.6
Enercig	18650 3200mA (Purple)	18650	3.65	3.06	178	676	58.2	6.2
Efest	IMR18650 3100mAh (Purple) 2017	18650	3.65	3.05	148.8	673	48.8	7.4
BAK	C18650CE	18650	3.65	3	207	662	69.0	5.2
EnerPower	VC+ 18650 3000mAh (Purple)	18650	3.65	2.94	123.8	649	42.1	8.5
Basen	18650 3000mAh BS186C (Black) 4.35V	18650	3.65	2.93	244	647	83.3	4.3
Enerpower+	18650 3000mAh (Gray) bt	18650	3.65	2.93	156.4	647	53.4	6.7
Enerpower+	18650 3000mAh (Gray) ft	18650	3.65	2.93	156.2	647	53.3	6.8
Samsung	ICR18650-30B 3000mAh (Green) 4.35V	18650	3.65	2.92	245.7	645	84.1	4.3
AWT	IMR18650 3000mAh (Red) 40A 2015	18650	3.65	2.91	120.6	642	41.4	8.7
EnerPower+	18650 2900mAh (Blue) BT 2015	18650	3.65	2.91	233.9	642	80.4	4.5
AmpMax	18650 2900mAh (Black)	18650	3.65	2.9	227.7	640	78.5	4.6
EnerPower+	18650 2900mAh (Blue) FT 2015	18650	3.65	2.9	217.2	640	74.9	4.8
AWT	IMR18650 3000mAh (Red) 35A 2015	18650	3.65	2.89	135.6	638	46.9	7.7
Imren	IMR18650 3000mAh (Purple)	18650	3.65	2.89	180.1	638	62.3	5.8
LG	18650 D1 3000mAh (Pink) 4.35V	18650	3.65	2.89	208.8	638	72.2	5.0
Orbtronic	18650 2900mAh (Black)	18650	3.65	2.89	239.7	638	82.9	4.3
Orbtronic	18650PD 2900mAh (Black)	18650	3.65	2.89	158.3	638	54.8	6.6
Samsung	INR18650-29E 2900mAh (Blue)	18650	3.65	2.89	171.5	638	59.3	6.1
EnerPower+	18650 2900mAh 3C (Blue)	18650	3.65	2.88	205.3	636	71.3	5.1
Keeppower	18650 2900mAh (Black)	18650	3.65	2.88	238.9	636	83.0	4.3
Keeppower	IMR18650 2900mAh (Black) 2014	18650	3.65	2.88	170.1	636	59.1	6.1
Sony	US18650NC1 2900mAh (Green)	18650	3.65	2.88	225.7	636	78.4	4.6
MXJO	IMR18650 3000mAh (Yellow)	18650	3.65	2.84	189	627	66.5	5.4
RediLast	2900mAh (Black)	18650	3.65	2.82	228.5	623	81.0	4.4
Molicell	ICR18650M	18650	3.65	2.8	223	618	79.8	4.5
Panasonic	UR18650ZT	18650	3.65	2.80	212.3	618	75.8	4.7
Basen	18650 3000mAh BS186C (Black) 4.3V	18650	3.65	2.79	237.8	616	85.2	4.2
LG	18650 D1 3000mAh (Pink) 4.3V	18650	3.65	2.79	201.3	616	72.2	5.0
AW	18650 2900mAh (Black)	18650	3.65	2.76	249	609	90.2	4.0
Samsung	ICR18650-30B 3000mAh (Green) 4.3V	18650	3.65	2.76	237.8	609	86.2	4.2
Sanyo	UR18650ZTA 3000mAh (Magenta) 4.35V	18650	3.65	2.75	238.5	607	86.7	4.2

Both	Best value (highest ratio of Energy Density over Short Discharge Time) first
Brand	Model	Size code	Nomin. voltage [V]	Capacity [Ah]	SDT [s]	Energy Density [Wh/l]	DC resis-tance [mΩ]	90 % efficient current [A]	ED / SDT
Molicell	INR18650A	18650	3.65	2.5	56.3	552	22.5	16.0	9.8
LG	18650 HE2 2500mAh (Red)	18650	3.65	2.5	56.0	541	22.9	15.8	9.7
Sanyo	UR18650NSX 2600mAh (Red)	18650	3.65	2.5	61.8	548	24.9	14.4	8.9
Ebat	20700 3000mAh E7-20P30 (Blue)	20700	3.65	2.8	55.7	470	19.7	18.3	8.4
Sony	US18650VTC5A 2600mAh (Green)	18650	3.65	2.5	65.9	554	26.3	13.7	8.4
Keeppower	IMR18650 NH1826 plus 2600mAh (Black) 2016	18650	3.65	2.5	66.7	559	26.4	13.7	8.4
Enercig	18650 2600mAh (Gray) 2016	18650	3.65	2.5	67.5	548	27.2	13.2	8.1
Ampsplus	INR18650 2500mAh (Black)	18650	3.65	2.5	69.1	559	27.3	13.2	8.1
Aspire	ICR18650 2500mAh (Black-yellow)	18650	3.65	2.4	66.0	528	27.6	13.0	8.0
Vapcell	NCR20700 3200mAh (Gold)	20700	3.65	3.0	64.1	505	21.1	17.1	7.9
Enercig	18650 2100mA (Gray)	18650	3.65	2.1	59.9	468	28.3	12.7	7.8
Efest	IMR18650 2500mAh (Purple) 2017	18650	3.65	2.5	70.2	548	28.3	12.7	7.8
Enercig	18650 2600mAh (Green)	18650	3.65	2.5	69.8	541	28.5	12.6	7.7
Enercig	18650 2500mAh (Gray)	18650	3.65	2.5	72.6	559	28.7	12.5	7.7
Sanyo	NCR20700A 3100mAh (Red)	20700	3.65	3.1	67.2	511	21.8	16.5	7.6
Efest	IMR18650 2100mAh (Purple) 2017	18650	3.65	2.1	61.3	466	29.1	12.4	7.6
Panasonic	UR18650RX	18650	3.65	2.0	57.3	431	29.4	12.3	7.5
Ebat	18650 2500mAh E7-18P25 (Black)	18650	3.65	2.5	74.2	550	29.8	12.1	7.4
Samsung	INR18650-20R 2000mAh (Green)	18650	3.65	2.1	61.8	457	29.9	12.1	7.4
AW	IMR18650 3000mAh (Red) 2016	18650	3.65	2.9	86.5	631	30.2	11.9	7.3
Efest	IMR18650 2600mAh (Purple) 2017	18650	3.65	2.6	78.4	565	30.6	11.8	7.2
Golisi	IMR26650 4300mAh (Gold)	26650	3.65	4.3	63.0	453	14.7	24.5	7.2
Enercig	18650 3000mAh (Green) 2016	18650	3.65	3.0	92.9	667	30.8	11.7	7.2
Sony	US18650VTC6 3000mAh (Green)	18650	3.65	3.0	92.7	665	30.8	11.7	7.2
AWT	IMR18650 2500mAh (Yellow)	18650	3.65	2.5	76.6	543	31.1	11.6	7.1
Staring	IMR18650 2500mAh (Green)	18650	3.65	2.6	82.0	576	31.4	11.5	7.0
Sony	US18650VTC5 2600mAh (Green) GB	18650	3.65	2.6	82.3	576	31.5	11.4	7.0
Sanyo	NCR20650A 3100mAh (Red)	20650	3.65	2.9	74.2	515	25.8	14.0	6.9
Keeppower	IMR18650 2500mAh (Black) 2014	18650	3.65	2.4	75.1	521	31.8	11.3	6.9
AWT	IMR18650 2600mAh (Yellow)	18650	3.65	2.5	79.1	545	32.0	11.2	6.9
Keeppower	IMR18650 2600mAh (Black) 2015	18650	3.65	2.5	81.7	561	32.2	11.2	6.9
Enercig	18650 2600mAh (Gray)	18650	3.65	2.6	83.9	574	32.3	11.2	6.8
Keeppower	IMR18650 2000mAh (Black) 2014	18650	3.65	2.0	65.2	446	32.3	11.2	6.8
Aucooma	IMR18650 3000mAh (Black-red)	18650	3.65	2.9	92.4	631	32.3	11.1	6.8
Samsung	INR18650-30Q 3000mAh (Pink)	18650	3.65	2.9	94.3	642	32.4	11.1	6.8
Aucooma	IMR18650 2800mAh (Purple-blue)	18650	3.65	2.9	93.4	636	32.4	11.1	6.8
Aucooma	IMR18650 2500mAh (Orange-green)	18650	3.65	2.5	83.0	556	32.9	10.9	6.7
Sony	US18650VTC5 2600mAh (Green)	18650	3.65	2.6	84.4	565	33.0	10.9	6.7
AWT	IMR18650 2000mAh (Yellow)	18650	3.65	2.0	66.7	446	33.0	10.9	6.7
Keeppower	IMR18650 2100mAh (Black) 2014	18650	3.65	2.1	68.7	459	33.0	10.9	6.7
Basen	18650 2100mAh BS186E (Black)	18650	3.65	2.1	68.9	459	33.1	10.9	6.7
Vapcell	IMR18650 3100mAh (Red)	18650	3.65	2.9	97.1	640	33.5	10.8	6.6
Basen	18650 2500mAh BS186D (Black)	18650	3.65	2.5	82.6	543	33.6	10.7	6.6
Keeppower	IMR18650 NH1826 2600mAh (Black) 2016	18650	3.65	2.6	88.0	574	33.8	10.6	6.5
Keeppower	IMR18650 2600mAh (Black) 2014	18650	3.65	2.6	88.1	574	33.9	10.6	6.5
Samsung	INR18650-20Q 2000mAh (green)	18650	3.65	2.0	69.2	450	33.9	10.6	6.5
Efan	IMR18650 2100mAh (Purple)	18650	3.65	2.1	71.0	461	34.0	10.6	6.5
BAK	H18650CC	18650	3.65	2.2	74.0	475	34.4	10.5	6.4
BAK	N18650CK	18650	3.65	2.9	100.0	640	34.5	10.4	6.4
BAK	B18650CC	18650	3.65	2.2	76.0	486	34.5	10.4	6.4
Efest	IMR18650 2600mAh (Purple) 2016	18650	3.65	2.6	90.0	574	34.6	10.4	6.4
Efest	IMR18650 3000mAh (Purple) 2017	18650	3.65	2.9	100.5	638	34.8	10.4	6.3
Ebat	18650 2900mAh E7-18P29 (Black)	18650	3.65	2.9	101.3	638	35.1	10.3	6.3
Windyfire	IMR18500 1100mAh (Red)	18500	3.65	1.2	55.3	347	45.7	7.9	6.3
Efest	IMR18650 2500mAh (Purple) 2016	18650	3.65	2.5	88.7	554	35.3	10.2	6.2
Efest	IMR18650 3000mAh (Purple) 2016	18650	3.65	2.9	104.6	647	35.7	10.1	6.2
Samsung	INR18650-25R 2500mAh (Cyan)	18650	3.65	2.5	89.0	545	36.0	10.0	6.1
AWT	IMR18650 2600mAh (Yellow) 2015	18650	3.65	2.5	91.9	559	36.3	9.9	6.1
Keeppower	IMR18650 NH1831 3120mAh (Black) 2016	18650	3.65	3.0	108.7	660	36.4	9.9	6.1
Sibeile	IMR18650 1600mAh ft (Black) 2014	18650	3.65	1.6	57.6	347	36.7	9.8	6.0
Efest	IMR18490 1100mAh (Red)	18490	3.65	1.1	55.6	334	48.8	7.4	6.0
Keeppower	IMR18650 NH1830 3000mAh (Black) 2016	18650	3.65	2.9	109.2	649	37.1	9.7	5.9
Vbatty	IMR18650 3000mAh V30 (Blue-gold)	18650	3.65	3.0	111.1	660	37.2	9.7	5.9
Imren	IMR18650 2250mAh (Purple)	18650	3.65	2.3	86.9	514	37.3	9.7	5.9
Shockli	IMR26650 5000mAh (Black)	26650	3.65	4.9	88.5	521	18.0	20.0	5.9
Efest	IMR18650 2500mAh (Purple) 2014	18650	3.65	2.4	89.5	523	37.8	9.5	5.8
Imren	IMR18650 3000mAh (Yellow)	18650	3.65	2.9	107.8	629	37.8	9.5	5.8
Sibeile	IMR18490 1100mAh bt (Black) 2014	18490	3.65	1.1	56.8	331	50.3	7.2	5.8
Shockli	18500 1100mAh (Cyan)	18500	3.65	1.3	62.1	359	49.7	7.2	5.8
LG	18650 HG2 3000mAh (Brown)	18650	3.65	2.9	109.8	631	38.4	9.4	5.8
AW	IMR18650 2200mAh (Red) 2016	18650	3.65	2.3	88.1	501	38.8	9.3	5.7
Ijoy	INR26650 4200mAh (Black-Yellow)	26650	3.65	4.2	78.9	449	18.6	19.3	5.7
Ebat	26650 5000mAh E7-26P50 (Black)	26650	3.65	5.2	97.8	552	18.7	19.2	5.6
Efan	IMR18650 2500mAh (Purple)	18650	3.65	2.3	90.7	510	39.3	9.2	5.6
Kinoko	IMR18500 1200mAh (Gray)	18500	3.65	1.1	57.7	324	51.1	7.1	5.6
Aosibo	IMR18650 2600mAh (Yellow)	18650	3.65	2.7	106.2	594	39.5	9.1	5.6
Xtar	18650 2100mAh (Black)	18650	3.65	2.1	82.2	457	39.7	9.1	5.6
Windyfire	IMR18500 1100mAh (Red) 2015	18500	3.65	1.3	65.7	365	51.7	7.0	5.5
Imren	IMR18650 2000mAh (Yellow)	18650	3.65	1.8	71.4	395	39.9	9.0	5.5
Efest	IMR18650 1600mAh V1 (Red) 2014	18650	3.65	1.6	62.0	342	40.0	9.0	5.5
Efest	IMR18500 1000mAh (Purple) bt 2014	18500	3.65	1.2	60.4	333	52.1	6.9	5.5
Shockli	18650 2400mAh (Cyan)	18650	3.65	2.4	95.4	521	40.4	8.9	5.5
Shockli	IMR26650 5500mAh (Black) 2017	26650	3.65	5.9	115.4	628	19.5	18.5	5.4
Imren	IMR18650 2500mAh (Purple)	18650	3.65	2.4	98.1	530	40.9	8.8	5.4
Efest	IMR18650 2500mAh (Purple) BT 2014	18650	3.65	2.3	94.8	510	41.0	8.8	5.4
LG	18650 HE4 2500mAh (Yellow)	18650	3.65	2.4	99.0	532	41.1	8.8	5.4
Basen	18490 1100mAh BS186H (Black)	18490	3.65	1.1	59.5	319	54.6	6.6	5.4
Gpower	18650 2500mAh (Yellow-black)	18650	3.65	2.7	109.9	589	41.2	8.7	5.4
LiitoKala	INR26650-50A 5000mAh (Cyan)	26650	3.65	5.2	102.9	551	19.8	18.2	5.4
Vappower	IMR18650 2500mAh (Green)	18650	3.65	2.4	100.2	537	41.2	8.7	5.4
Vapcell	IMR18650 2200mAh (Yellow)	18650	3.65	2.3	99.9	517	42.7	8.4	5.2
Eizfan	IMR18650 2600mAh (Gold)	18650	3.65	2.5	107.3	548	43.3	8.3	5.1
Shockli	18650 2500mAh (Cyan)	18650	3.65	2.5	107.9	550	43.3	8.3	5.1
LiitoKala	INR26650-50A 5000mAh (Black)	26650	3.65	5.1	108.6	544	21.1	17.0	5.0